## Sheet1
id | Part10 | Part15 | Part20 | SN | PART. | AccVolt | FIELD. | MAGFIELD. | X_ABS | Y_ABS | X_FERET | Y_FERET | DAVE | DMAX | DMIN | DPERP | ASPECT | AREA | PERIMETER | ORIENTATION | FIRST_ELEM | SECOND_ELEM | THIRD_ELEM | FOURTH_ELEM | FIRST_CONC | SECOND_CONC | THIRD_CONC | FOURTH_CONC | GSV | FeGSV | LIVE_TIME | COUNTS | C_cts | N_cts | O_cts | Mg_cts | Al_cts | Si_cts | S_cts | Ca_cts | Ti_cts | Mn_cts | Fe_cts | O | Mg | Al | Si | S | Ca | Ti | Mn | Fe | Ca/Al | refX | refY | IMAGE_GRADIENT
1 | 2 | 1 | 2 | 10-2 | 2 | 10 | 1 | 1 | -3.97587 | -15.7098 | 2.83207 | 2.83207 | 2.85699 | 3.03837 | 2.5062 | 2.59556 | 1.1706 | 5.91295 | 8.97992 | 45 | Al | O | Ca | S | 2592 | 1699 | 797 | 677 | 101 | 208.7616 | 0.511 | 6020 | 163 | 96 | 1699 | 0 | 2592 | 0 | 677 | 797 | 0 | 0 | 0 | 0.3114946 | 0 | 0.2877949 | 0 | 0.1163714 | 0.2843391 | 0 | 0 | 0 | 0.9879921 | -3.97587 | -15.7098 | 5.37
2 | 13 | 10 | 7 | 10-13 | 13 | 10 | 2 | 5 | -3.61808 | -15.7601 | 2.63676 | 2.5391 | 2.65386 | 2.82961 | 2.5062 | 2.5362 | 1.11569 | 5.04985 | 8.43594 | 68 | Al | O | Ca | S | 2637 | 1612 | 614 | 225 | 89 | 210.3176 | 0.499 | 5166 | 80 | 0 | 1612 | 0 | 2637 | 0 | 225 | 614 | 0 | 0 | 0 | 0.373672 | 0 | 0.3335876 | 0 | 0.04443881 | 0.2483015 | 0 | 0 | 0 | 0.7443367 | -3.61808 | -15.7601 | 5.53
3 | 14 | 11 | 8 | 10-14 | 14 | 10 | 2 | 5 | -3.65265 | -15.7703 | 2.63676 | 2.63676 | 2.63599 | 2.80366 | 2.4947 | 2.71553 | 1.03245 | 5.04985 | 8.4585 | 146 | Al | O | Ca | N | 2590 | 1460 | 489 | 80 | 91 | 209.6938 | 0.401 | 4617 | 0 | 80 | 1460 | 0 | 2590 | 0 | 0 | 489 | 0 | 0 | 0 | 0.4135442 | 0 | 0.3660584 | 0 | 0 | 0.2203974 | 0 | 0 | 0 | 0.6020826 | -3.65265 | -15.7703 | 5.63
4 | 22 | 18 | 11 | 10-22 | 22 | 10 | 2 | 8 | -3.53653 | -15.8417 | 3.2227 | 3.32036 | 3.41364 | 3.64317 | 3.18416 | 3.46963 | 1.05002 | 8.51179 | 10.7123 | 146 | Al | O | Ca | NA | 2815 | 1610 | 602 | 0 | 91 | 209.7259 | 0.459 | 5027 | 0 | 0 | 1610 | 0 | 2815 | 0 | 0 | 602 | 0 | 0 | 0 | 0.4086274 | 0 | 0.3519786 | 0 | 0 | 0.239394 | 0 | 0 | 0 | 0.6801379 | -3.53653 | -15.8417 | 6.29
5 | 23 | 19 | 16 | 10-23 | 23 | 10 | 2 | 8 | -3.49493 | -15.9415 | 2.5391 | 2.73442 | 2.57151 | 2.78218 | 2.34783 | 2.44031 | 1.14009 | 4.75898 | 8.37798 | 11 | Al | O | Ca | S | 2693 | 1424 | 960 | 587 | 99 | 210.1162 | 0.572 | 5768 | 108 | 0 | 1424 | 0 | 2693 | 0 | 587 | 960 | 0 | 0 | 0 | 0.3223802 | 0 | 0.274048 | 0 | 0.09194121 | 0.3116306 | 0 | 0 | 0 | 1.137139 | -3.49493 | -15.9415 | 5.74
6 | 24 | 20 | 15 | 10-24 | 24 | 10 | 2 | 8 | -3.55821 | -15.9744 | 2.92973 | 3.12505 | 3.06196 | 3.48226 | 2.72241 | 2.82062 | 1.23457 | 6.86666 | 9.70134 | 158 | Al | O | Ca | N | 2638 | 1565 | 602 | 133 | 93 | 209.7021 | 0.399 | 4986 | 51 | 133 | 1565 | 0 | 2638 | 0 | 0 | 602 | 0 | 0 | 0 | 0.4059847 | 0 | 0.3444106 | 0 | 0 | 0.2496047 | 0 | 0 | 0 | 0.7247301 | -3.55821 | -15.9744 | 5.4
7 | 29 | 22 | 18 | 10-29 | 29 | 10 | 3 | 10 | -3.06468 | -15.7676 | 3.32036 | 3.32036 | 3.39982 | 3.52246 | 3.2646 | 3.4896 | 1.00942 | 8.45934 | 10.6377 | 135 | Al | O | Ca | NA | 2658 | 1432 | 700 | 0 | 93 | 209.5966 | 0.446 | 4788 | 0 | 0 | 1432 | 0 | 2658 | 0 | 0 | 700 | 0 | 0 | 0 | 0.3999829 | 0 | 0.3272237 | 0 | 0 | 0.2727934 | 0 | 0 | 0 | 0.8336604 | -3.06468 | -15.7676 | 6.31
8 | 30 | 23 | 19 | 10-30 | 30 | 10 | 3 | 10 | -3.11673 | -15.774 | 6.73838 | 5.95712 | 6.53547 | 7.04353 | 5.88469 | 6.50413 | 1.08293 | 32.2638 | 20.45 | 45 | Al | O | Ca | N | 2794 | 1626 | 702 | 83 | 90 | 211.0405 | 0.468 | 5342 | 72 | 83 | 1626 | 66 | 2794 | 0 | 0 | 702 | 0 | 0 | 0 | 0.4020432 | 0.007640804 | 0.3290847 | 0 | 0 | 0.2612313 | 0 | 0 | 0 | 0.7938117 | -3.11673 | -15.774 | 10.05
9 | 43 | 29 | 23 | 10-43 | 43 | 10 | 4 | 16 | -2.71437 | -15.8101 | 1.95315 | 1.75784 | 2.00168 | 2.23473 | 1.8555 | 1.9369 | 1.15377 | 2.79435 | 6.25309 | 56 | Al | O | Ca | N | 2661 | 1672 | 697 | 97 | 95 | 212.3712 | 0.45 | 5186 | 62 | 97 | 1672 | 0 | 2661 | 0 | 0 | 697 | 0 | 0 | 0 | 0.400214 | 0 | 0.3278855 | 0 | 0 | 0.2719006 | 0 | 0 | 0 | 0.8292548 | -2.71437 | -15.8101 | 5.09
10 | 48 | 35 | 30 | 10-48 | 48 | 10 | 4 | 16 | -2.68107 | -15.9095 | 1.8555 | 2.05081 | 1.98287 | 2.3404 | 1.79539 | 1.89691 | 1.23379 | 2.74189 | 6.48533 | 158 | Al | O | Ca | S | 2663 | 1655 | 794 | 271 | 96 | 213.1844 | 0.573 | 5635 | 105 | 61 | 1655 | 0 | 2663 | 89 | 271 | 794 | 0 | 0 | 0 | 0.3651943 | 0 | 0.2958745 | 0.01153798 | 0.04666645 | 0.2807268 | 0 | 0 | 0 | 0.9488036 | -2.68107 | -15.9095 | 4.94
11 | 56 | 43 | 39 | 10-56 | 56 | 10 | 5 | 19 | -2.43229 | -15.8964 | 2.05081 | 2.05081 | 2.15152 | 2.31666 | 1.99676 | 2.11657 | 1.09453 | 3.26166 | 6.89207 | 34 | Al | O | Ca | NA | 2629 | 1658 | 661 | 0 | 93 | 212.4243 | 0.456 | 4946 | 0 | 0 | 1658 | 0 | 2629 | 0 | 0 | 661 | 0 | 0 | 0 | 0.4019488 | 0 | 0.3328534 | 0 | 0 | 0.2651978 | 0 | 0 | 0 | 0.7967406 | -2.43229 | -15.8964 | 5.09
12 | 57 | 44 | 40 | 10-57 | 57 | 10 | 5 | 19 | -2.54332 | -15.8976 | 1.95315 | 2.05081 | 2.0065 | 2.14186 | 1.88262 | 1.97176 | 1.08627 | 2.80865 | 6.63064 | 135 | Al | O | Ca | S | 2803 | 1628 | 627 | 118 | 96 | 212.9138 | 0.46 | 5379 | 78 | 75 | 1628 | 0 | 2803 | 55 | 118 | 627 | 0 | 0 | 0 | 0.3931927 | 0 | 0.3366314 | 0.007835874 | 0.02216743 | 0.2401725 | 0 | 0 | 0 | 0.7134584 | -2.54332 | -15.8976 | 4.88
13 | 66 | 51 | 45 | 10-66 | 66 | 10 | 6 | 23 | -2.14228 | -15.8181 | 2.14847 | 2.24613 | 2.25023 | 2.43048 | 2.09242 | 2.31709 | 1.04893 | 3.58115 | 7.09604 | 158 | Al | O | Ca | N | 2547 | 1511 | 592 | 86 | 90 | 210.5487 | 0.384 | 4733 | 0 | 86 | 1511 | 0 | 2547 | 0 | 0 | 592 | 0 | 0 | 0 | 0.4052285 | 0 | 0.3422452 | 0 | 0 | 0.2525263 | 0 | 0 | 0 | 0.7378519 | -2.14228 | -15.8181 | 4.96
14 | 78 | 57 | 55 | 10-78 | 78 | 10 | 8 | 30 | -1.00224 | -15.7842 | 1.75784 | 1.75784 | 1.82368 | 2.09949 | 1.56252 | 1.72172 | 1.21941 | 2.32703 | 5.96486 | 56 | Al | O | Ca | C | 2613 | 2054 | 726 | 190 | 94 | 214.6011 | 0.697 | 6072 | 190 | 107 | 2054 | 0 | 2613 | 93 | 163 | 726 | 0 | 0 | 130 | 0.2892898 | 0 | 0.2358898 | 0.00936747 | 0.02182632 | 0.1994843 | 0 | 0 | 0.2441423 | 0.8456675 | -1.00224 | -15.7842 | 5.19
15 | 79 | 58 | 56 | 10-79 | 79 | 10 | 8 | 31 | -1.33369 | -15.9093 | 3.51568 | 2.92973 | 3.18858 | 3.60676 | 2.78218 | 2.84653 | 1.26707 | 7.45318 | 10.2554 | 79 | Al | O | Ca | S | 2570 | 1359 | 514 | 217 | 99 | 212.0061 | 0.403 | 4773 | 60 | 57 | 1359 | 0 | 2570 | 0 | 217 | 514 | 0 | 0 | 0 | 0.378269 | 0 | 0.3504302 | 0 | 0.04643938 | 0.2248614 | 0 | 0 | 0 | 0.6416724 | -1.33369 | -15.9093 | 6.05
16 | 81 | 61 | 57 | 10-81 | 81 | 10 | 8 | 32 | -1.00068 | -15.898 | 2.5391 | 2.5391 | 2.55813 | 2.64828 | 2.38043 | 2.59352 | 1.02112 | 4.69698 | 8.33106 | 113 | Al | O | Ca | Si | 2507 | 1559 | 544 | 72 | 90 | 213.4538 | 0.463 | 4797 | 58 | 60 | 1559 | 0 | 2507 | 72 | 0 | 544 | 0 | 0 | 0 | 0.4111474 | 0 | 0.3414882 | 0.01165318 | 0 | 0.2357112 | 0 | 0 | 0 | 0.6902471 | -1.00068 | -15.898 | 5.47
17 | 170 | 90 | 87 | 10-170 | 170 | 10 | 11 | 43 | -0.0906647 | -15.9678 | 2.83207 | 2.44144 | 2.54427 | 2.86617 | 2.28428 | 2.41219 | 1.18821 | 4.65884 | 8.47087 | 68 | Al | O | Ca | Fe | 2579 | 1899 | 637 | 322 | 86 | 184.8123 | 0.624 | 6090 | 115 | 131 | 1899 | 81 | 2579 | 76 | 253 | 637 | 0 | 0 | 322 | 0.2074081 | 0.005610208 | 0.1774453 | 0.005653523 | 0.02509062 | 0.1301045 | 0 | 0 | 0.4486877 | 0.7332093 | -0.0906647 | -15.9678 | 4.72
18 | 222 | 110 | 101 | 10-222 | 222 | 10 | 12 | 47 | 0.305584 | -15.9909 | 3.02739 | 3.32036 | 3.14094 | 3.7787 | 2.59038 | 2.75662 | 1.37077 | 7.31013 | 10.4566 | 34 | O | Al | Ca | Fe | 2656 | 2507 | 551 | 299 | 89 | 185.6563 | 0.634 | 6623 | 297 | 156 | 2656 | 0 | 2507 | 83 | 78 | 551 | 0 | 0 | 299 | 0.2197055 | 0 | 0.1880248 | 0.006751426 | 0.008451488 | 0.1226825 | 0 | 0 | 0.4543843 | 0.6524804 | 0.305584 | -15.9909 | 4.83
19 | 257 | 130 | 127 | 10-257 | 257 | 10 | 13 | 51 | 0.660644 | -15.9262 | 3.02739 | 2.83207 | 2.74516 | 3.72483 | 2.20873 | 2.48185 | 1.50083 | 5.70314 | 10.0056 | 56 | O | Al | Ca | Fe | 2608 | 1512 | 418 | 371 | 86 | 186.9946 | 0.738 | 5434 | 345 | 94 | 2608 | 0 | 1512 | 90 | 0 | 418 | 0 | 0 | 371 | 0.1593675 | 0 | 0.1240883 | 0.007816014 | 0 | 0.1003354 | 0 | 0 | 0.6083929 | 0.8085802 | 0.660644 | -15.9262 | 4.78
20 | 285 | 140 | 139 | 10-285 | 285 | 10 | 14 | 56 | 1.27 | -15.9186 | 2.05081 | 1.95315 | 2.07882 | 2.23473 | 1.90131 | 2.08712 | 1.07073 | 3.05185 | 6.75114 | 124 | Al | O | Ca | C | 2610 | 1468 | 787 | 50 | 86 | 189.9398 | 0.456 | 4915 | 50 | 0 | 1468 | 0 | 2610 | 0 | 0 | 787 | 0 | 0 | 0 | 0.3941291 | 0 | 0.3104607 | 0 | 0 | 0.2954101 | 0 | 0 | 0 | 0.9515216 | 1.27 | -15.9186 | 4.6
21 | 288 | 144 | 140 | 10-288 | 288 | 10 | 15 | 57 | 1.50443 | -15.6742 | 2.73442 | 2.73442 | 2.82493 | 2.95637 | 2.68621 | 2.84474 | 1.03924 | 5.75083 | 8.92851 | 68 | Al | O | Ca | S | 2520 | 1313 | 728 | 90 | 80 | 189.1494 | 0.394 | 4840 | 60 | 69 | 1313 | 64 | 2520 | 0 | 90 | 728 | 0 | 0 | 0 | 0.3841339 | 0.007718794 | 0.3091037 | 0 | 0.01704815 | 0.2819954 | 0 | 0 | 0 | 0.9123003 | 1.50443 | -15.6742 | 5.03
22 | 296 | 151 | 149 | 10-296 | 296 | 10 | 15 | 57 | 1.48051 | -15.7628 | 3.12505 | 2.92973 | 2.97779 | 3.2227 | 2.72241 | 2.9371 | 1.09724 | 6.43272 | 9.41424 | 90 | Al | O | Ca | N | 2584 | 1387 | 647 | 92 | 85 | 191.6045 | 0.395 | 4709 | 0 | 92 | 1387 | 0 | 2584 | 0 | 0 | 647 | 0 | 0 | 0 | 0.4021234 | 0 | 0.3333534 | 0 | 0 | 0.2645232 | 0 | 0 | 0 | 0.7935216 | 1.48051 | -15.7628 | 5.23
23 | 356 | 177 | 179 | 10-356 | 356 | 10 | 16 | 63 | 1.96201 | -15.9126 | 2.5391 | 2.73442 | 2.60379 | 2.87826 | 2.38043 | 2.48247 | 1.15943 | 4.92587 | 8.48413 | 11 | Al | O | Ca | C | 2875 | 1517 | 825 | 60 | 84 | 194.6069 | 0.46 | 5334 | 60 | 0 | 1517 | 0 | 2875 | 0 | 0 | 825 | 0 | 0 | 59 | 0.3488359 | 0 | 0.2805275 | 0 | 0 | 0.2486952 | 0 | 0 | 0.1219414 | 0.886527 | 1.96201 | -15.9126 | 5.03
24 | 365 | 181 | 183 | 10-365 | 365 | 10 | 16 | 64 | 2.22881 | -15.8899 | 3.12505 | 3.02739 | 2.95909 | 3.2227 | 2.72241 | 3.07208 | 1.04903 | 6.39457 | 9.51 | 90 | Al | O | Ca | N | 2667 | 1420 | 838 | 85 | 87 | 196.3935 | 0.455 | 5063 | 55 | 85 | 1420 | 0 | 2667 | 0 | 0 | 838 | 0 | 0 | 0 | 0.3923196 | 0 | 0.305279 | 0 | 0 | 0.3024014 | 0 | 0 | 0 | 0.9905739 | 2.22881 | -15.8899 | 5.11
25 | 366 | 182 | 184 | 10-366 | 366 | 10 | 16 | 64 | 2.08819 | -15.8967 | 2.73442 | 2.92973 | 2.87539 | 3.03837 | 2.68621 | 2.91447 | 1.04251 | 5.97971 | 9.16301 | 45 | Al | O | Ca | S | 2551 | 1360 | 1095 | 738 | 93 | 195.605 | 0.509 | 5952 | 86 | 125 | 1360 | 0 | 2551 | 0 | 738 | 1095 | 0 | 0 | 0 | 0.3018814 | 0 | 0.2484503 | 0 | 0.1099452 | 0.3397231 | 0 | 0 | 0 | 1.367368 | 2.08819 | -15.8967 | 5.26
26 | 369 | 183 | 187 | 10-369 | 369 | 10 | 17 | 65 | 2.3383 | -15.7285 | 2.34378 | 2.63676 | 2.47216 | 2.78218 | 2.28428 | 2.34355 | 1.18716 | 4.42518 | 7.87224 | 11 | Al | O | Ca | S | 2731 | 1561 | 921 | 297 | 87 | 194.1609 | 0.51 | 5649 | 140 | 0 | 1561 | 0 | 2731 | 0 | 297 | 921 | 0 | 0 | 0 | 0.3553391 | 0 | 0.2881538 | 0 | 0.04828122 | 0.3082259 | 0 | 0 | 0 | 1.069657 | 2.3383 | -15.7285 | 4.73
27 | 379 | 187 | 191 | 10-379 | 379 | 10 | 18 | 70 | 2.95361 | -15.6671 | 4.10162 | 3.41802 | 3.70724 | 4.19988 | 3.2646 | 3.37523 | 1.24432 | 10.1522 | 11.8992 | 79 | Al | O | Ca | Mg | 2578 | 1387 | 616 | 81 | 85 | 194.5966 | 0.416 | 4711 | 0 | 51 | 1387 | 81 | 2578 | 0 | 0 | 616 | 0 | 0 | 0 | 0.4041323 | 0.01028614 | 0.3336688 | 0 | 0 | 0.2519127 | 0 | 0 | 0 | 0.7549783 | 2.95361 | -15.6671 | 6.4
28 | 392 | 189 | 193 | 10-392 | 392 | 10 | 18 | 72 | 3.01514 | -15.9831 | 2.83207 | 2.83207 | 2.55151 | 3.50785 | 1.90131 | 2.25939 | 1.55257 | 4.88772 | 9.71124 | 124 | Al | O | Ca | C | 2628 | 2291 | 755 | 478 | 82 | 197.1876 | 0.686 | 6438 | 478 | 122 | 2291 | 0 | 2628 | 67 | 0 | 755 | 0 | 0 | 100 | 0.3202371 | 0 | 0.251679 | 0.007217453 | 0 | 0.220685 | 0 | 0 | 0.2001814 | 0.8768512 | 3.01514 | -15.9831 | 4.72
29 | 416 | 200 | 201 | 10-416 | 416 | 10 | 20 | 77 | 3.55267 | -15.7502 | 2.44144 | 2.44144 | 2.47889 | 2.7387 | 2.24613 | 2.54813 | 1.07478 | 4.42041 | 8.27584 | 23 | Al | O | Ca | N | 2563 | 1488 | 681 | 54 | 85 | 197.6156 | 0.449 | 4783 | 0 | 54 | 1488 | 0 | 2563 | 0 | 0 | 681 | 0 | 0 | 0 | 0.399604 | 0 | 0.3261386 | 0 | 0 | 0.2742574 | 0 | 0 | 0 | 0.8409227 | 3.55267 | -15.7502 | 4.77
30 | 419 | 201 | 203 | 10-419 | 419 | 10 | 20 | 78 | 3.65238 | -15.6918 | 2.14847 | 1.95315 | 2.08141 | 2.31666 | 1.90131 | 2.08895 | 1.109 | 3.09 | 6.84965 | 124 | Al | O | Ca | Mg | 2546 | 1563 | 839 | 68 | 90 | 198.1334 | 0.462 | 5069 | 55 | 0 | 1563 | 68 | 2546 | 0 | 0 | 839 | 0 | 0 | 0 | 0.3904339 | 0.007780842 | 0.2957657 | 0 | 0 | 0.3060195 | 0 | 0 | 0 | 1.034669 | 3.65238 | -15.6918 | 4.4
31 | 421 | 202 | 204 | 10-421 | 421 | 10 | 20 | 78 | 3.70649 | -15.7225 | 1.95315 | 1.66018 | 1.76761 | 2.20972 | 1.38507 | 1.56729 | 1.4099 | 2.19828 | 5.96104 | 135 | Al | O | S | Ca | 2784 | 1628 | 361 | 177 | 98 | 199.3025 | 0.385 | 5127 | 0 | 65 | 1628 | 63 | 2784 | 0 | 361 | 177 | 0 | 0 | 53 | 0.3255763 | 0.0082069 | 0.3684206 | 0 | 0.07400239 | 0.07402019 | 0 | 0 | 0.1497736 | 0.2009122 | 3.70649 | -15.7225 | 4.32
32 | 426 | 204 | 207 | 10-426 | 426 | 10 | 20 | 80 | 3.66068 | -15.8989 | 4.68757 | 4.19928 | 4.32495 | 4.78523 | 3.89293 | 4.03727 | 1.18526 | 13.9431 | 14.0083 | 90 | O | Al | C | Ca | 2520 | 898 | 654 | 455 | 90 | 196.3096 | 0.625 | 5300 | 654 | 261 | 2520 | 0 | 898 | 0 | 254 | 455 | 0 | 0 | 262 | 0.1281902 | 0 | 0.09985475 | 0 | 0.03989407 | 0.1483348 | 0 | 0 | 0.5837262 | 1.485506 | 3.66068 | -15.8989 | 5.19
33 | 427 | 205 | 208 | 10-427 | 427 | 10 | 20 | 80 | 3.76235 | -15.9377 | 2.44144 | 2.14847 | 2.3656 | 2.64828 | 2.07161 | 2.1389 | 1.23815 | 4.01986 | 7.60922 | 113 | Al | O | Ca | C | 2672 | 2318 | 1349 | 747 | 82 | 198.0518 | 0.986 | 7916 | 747 | 116 | 2318 | 0 | 2672 | 0 | 616 | 1349 | 0 | 0 | 101 | 0.2663269 | 0 | 0.1988949 | 0 | 0.06789058 | 0.3085066 | 0 | 0 | 0.158381 | 1.551104 | 3.76235 | -15.9377 | 4.52
34 | 430 | 207 | 206 | 10-430 | 430 | 10 | 20 | 80 | 3.63812 | -15.9964 | 2.24613 | 2.14847 | 2.22213 | 2.37032 | 1.99676 | 2.24694 | 1.05491 | 3.51439 | 7.23308 | 34 | Al | O | Ca | S | 2537 | 1645 | 769 | 430 | 89 | 199.3091 | 0.505 | 5555 | 111 | 65 | 1645 | 0 | 2537 | 0 | 430 | 769 | 0 | 0 | 0 | 0.3392628 | 0 | 0.2962106 | 0 | 0.07770108 | 0.2868255 | 0 | 0 | 0 | 0.9683159 | 3.63812 | -15.9964 | 4.7
35 | 433 | 209 | 212 | 10-433 | 433 | 10 | 21 | 81 | 3.981 | -15.764 | 4.3946 | 4.49225 | 4.53932 | 4.78107 | 4.29532 | 4.69114 | 1.01917 | 15.3403 | 14.575 | 34 | Al | O | Ca | C | 2620 | 1878 | 697 | 277 | 71 | 196.9144 | 0.568 | 5716 | 277 | 170 | 1878 | 78 | 2620 | 0 | 0 | 697 | 0 | 0 | 0 | 0.3996701 | 0.009399227 | 0.3213595 | 0 | 0 | 0.2695711 | 0 | 0 | 0 | 0.8388458 | 3.981 | -15.764 | 6.67
36 | 463 | 222 | 233 | 10-463 | 463 | 10 | 22 | 88 | 4.49652 | -15.8812 | 2.14847 | 1.95315 | 2.1107 | 2.39982 | 1.95315 | 2.00623 | 1.19619 | 3.15675 | 6.85355 | 124 | Al | O | Ca | C | 2626 | 1611 | 760 | 140 | 92 | 200.772 | 0.519 | 5289 | 140 | 101 | 1611 | 0 | 2626 | 0 | 0 | 760 | 0 | 0 | 54 | 0.348567 | 0 | 0.2796391 | 0 | 0 | 0.2499974 | 0 | 0 | 0.1217965 | 0.8940001 | 4.49652 | -15.8812 | 4.28
37 | 464 | 223 | 234 | 10-464 | 464 | 10 | 22 | 88 | 4.46508 | -15.889 | 7.12901 | 6.15243 | 6.61565 | 7.72648 | 5.56649 | 6.36282 | 1.21432 | 33.3605 | 21.9405 | 68 | Al | O | Ca | C | 2821 | 1973 | 879 | 696 | 75 | 199.4921 | 0.635 | 6534 | 696 | 167 | 1973 | 0 | 2821 | 0 | 0 | 879 | 0 | 0 | 0 | 0.3926883 | 0 | 0.3063348 | 0 | 0 | 0.3009769 | 0 | 0 | 0 | 0.9825097 | 4.46508 | -15.889 | 7.14
38 | 469 | 224 | 235 | 10-469 | 469 | 10 | 23 | 89 | 4.76884 | -15.6579 | 2.92973 | 3.2227 | 3.12817 | 3.34626 | 2.86617 | 3.11483 | 1.0743 | 7.148 | 9.98987 | 146 | Al | O | Ca | Si | 2936 | 1619 | 959 | 70 | 94 | 198.9455 | 0.497 | 5644 | 64 | 0 | 1619 | 0 | 2936 | 70 | 0 | 959 | 0 | 0 | 0 | 0.3930878 | 0 | 0.2950361 | 0.008188745 | 0 | 0.3036874 | 0 | 0 | 0 | 1.029323 | 4.76884 | -15.6579 | 5.04
39 | 472 | 227 | 236 | 10-472 | 472 | 10 | 23 | 89 | 4.74081 | -15.7795 | 1.8555 | 2.05081 | 1.97757 | 2.37032 | 1.77796 | 1.79601 | 1.31977 | 2.7562 | 6.44771 | 146 | Al | O | Ca | C | 2639 | 1806 | 854 | 139 | 96 | 202.4855 | 0.573 | 5730 | 139 | 136 | 1806 | 0 | 2639 | 0 | 71 | 854 | 0 | 0 | 90 | 0.3154033 | 0 | 0.2493427 | 0 | 0.01000763 | 0.2468954 | 0 | 0 | 0.1783509 | 0.990185 | 4.74081 | -15.7795 | 4.51
40 | 473 | 228 | 237 | 10-473 | 473 | 10 | 23 | 89 | 4.66122 | -15.7929 | 3.02739 | 3.51568 | 3.264 | 3.64317 | 2.89708 | 3.20465 | 1.13684 | 7.90619 | 10.8494 | 34 | Al | O | Ca | S | 2642 | 1709 | 816 | 631 | 92 | 199.086 | 0.503 | 6078 | 204 | 80 | 1709 | 0 | 2642 | 0 | 631 | 816 | 0 | 0 | 0 | 0.3180396 | 0 | 0.2889157 | 0 | 0.1067875 | 0.2862571 | 0 | 0 | 0 | 0.9907979 | 4.66122 | -15.7929 | 4.94
41 | 484 | 232 | 242 | 10-484 | 484 | 10 | 24 | 93 | 5.09254 | -15.7182 | 2.63676 | 3.32036 | 2.82137 | 3.41802 | 2.34378 | 2.40463 | 1.42143 | 5.77944 | 9.43598 | 0 | Al | O | Ca | C | 2507 | 1614 | 556 | 227 | 88 | 201.0244 | 0.452 | 5019 | 227 | 117 | 1614 | 0 | 2507 | 0 | 0 | 556 | 0 | 0 | 0 | 0.4071531 | 0 | 0.3477566 | 0 | 0 | 0.2450903 | 0 | 0 | 0 | 0.7047755 | 5.09254 | -15.7182 | 4.73
42 | 487 | 234 | 245 | 10-487 | 487 | 10 | 24 | 94 | 5.3904 | -15.7303 | 2.14847 | 2.05081 | 2.15709 | 2.37032 | 1.96467 | 2.03569 | 1.16438 | 3.2855 | 6.85445 | 146 | Al | O | Ca | N | 2587 | 1641 | 767 | 110 | 92 | 201.3312 | 0.512 | 5270 | 89 | 110 | 1641 | 0 | 2587 | 80 | 0 | 767 | 0 | 0 | 0 | 0.398114 | 0 | 0.3051065 | 0.01103367 | 0 | 0.2857458 | 0 | 0 | 0 | 0.9365447 | 5.3904 | -15.7303 | 4.29
43 | 494 | 236 | 249 | 10-494 | 494 | 10 | 24 | 95 | 5.0608 | -15.9505 | 2.5391 | 2.92973 | 2.68312 | 3.2646 | 2.20873 | 2.53195 | 1.28936 | 5.22152 | 9.0522 | 158 | O | Al | C | Ca | 2531 | 1467 | 631 | 409 | 99 | 199.699 | 0.694 | 5697 | 631 | 252 | 2531 | 0 | 1467 | 91 | 76 | 409 | 0 | 0 | 245 | 0.1908821 | 0 | 0.151892 | 0.01008408 | 0.01126477 | 0.1249059 | 0 | 0 | 0.5109711 | 0.8223337 | 5.0608 | -15.9505 | 4.05
44 | 516 | 247 | 256 | 10-516 | 516 | 10 | 26 | 103 | 5.96074 | -15.8066 | 3.02739 | 2.73442 | 2.84992 | 3.4266 | 2.4947 | 2.79703 | 1.22509 | 5.9511 | 9.52606 | 124 | Al | O | Ca | N | 2944 | 1938 | 605 | 106 | 91 | 202.8506 | 0.46 | 5836 | 101 | 106 | 1938 | 0 | 2944 | 66 | 79 | 605 | 0 | 0 | 0 | 0.4022797 | 0 | 0.3465629 | 0.009255596 | 0.01458966 | 0.2273122 | 0 | 0 | 0 | 0.6559046 | 5.96074 | -15.8066 | 4.67
45 | 517 | 248 | 257 | 10-517 | 517 | 10 | 26 | 103 | 6.02021 | -15.8258 | 3.12505 | 3.32036 | 3.25992 | 3.58995 | 2.90026 | 3.23309 | 1.11038 | 7.8442 | 10.686 | 124 | Al | O | Ca | S | 2630 | 1364 | 658 | 160 | 96 | 202.7059 | 0.404 | 4958 | 73 | 76 | 1364 | 0 | 2630 | 0 | 160 | 658 | 0 | 0 | 0 | 0.3802087 | 0 | 0.3276637 | 0 | 0.03103647 | 0.2610912 | 0 | 0 | 0 | 0.7968268 | 6.02021 | -15.8258 | 5
46 | 518 | 249 | 258 | 10-518 | 518 | 10 | 26 | 103 | 5.94277 | -15.8616 | 1.75784 | 1.66018 | 1.86711 | 2.09949 | 1.66018 | 1.87921 | 1.11722 | 2.4081 | 5.99928 | 124 | Al | O | Ca | S | 2592 | 1610 | 540 | 71 | 99 | 203.9123 | 0.467 | 4866 | 0 | 56 | 1610 | 0 | 2592 | 0 | 71 | 540 | 0 | 0 | 0 | 0.3989425 | 0 | 0.3520198 | 0 | 0.01510618 | 0.2339315 | 0 | 0 | 0 | 0.6645407 | 5.94277 | -15.8616 | 4.32
47 | 535 | 256 | 272 | 10-535 | 535 | 10 | 28 | 111 | 6.82304 | -15.9059 | 2.73442 | 3.80865 | 3.1835 | 3.70001 | 2.61136 | 2.9315 | 1.26216 | 7.52948 | 11.189 | 23 | Al | O | Ca | C | 2661 | 2181 | 754 | 271 | 96 | 200.6301 | 0.634 | 6183 | 271 | 140 | 2181 | 0 | 2661 | 71 | 0 | 754 | 0 | 0 | 110 | 0.3152246 | 0 | 0.2485221 | 0.00744254 | 0 | 0.2145257 | 0 | 0 | 0.214285 | 0.8632059 | 6.82304 | -15.9059 | 4.42
48 | 538 | 257 | 271 | 10-538 | 538 | 10 | 28 | 112 | 6.93974 | -15.8222 | 2.05081 | 2.05081 | 2.07069 | 2.30376 | 1.90131 | 2.00016 | 1.15179 | 3.00893 | 6.82596 | 113 | Al | O | Ca | N | 2895 | 2065 | 586 | 95 | 97 | 205.5634 | 0.511 | 5706 | 65 | 95 | 2065 | 0 | 2895 | 0 | 0 | 586 | 0 | 0 | 0 | 0.4108222 | 0 | 0.3582635 | 0 | 0 | 0.2309143 | 0 | 0 | 0 | 0.6445376 | 6.93974 | -15.8222 | 4.33
49 | 541 | 258 | 274 | 10-541 | 541 | 10 | 28 | 112 | 7.02197 | -15.9597 | 2.92973 | 2.05081 | 2.48898 | 3.17414 | 1.96467 | 2.08489 | 1.52245 | 4.5587 | 8.38051 | 113 | Al | O | Ca | C | 2740 | 2172 | 516 | 315 | 97 | 203.5869 | 0.636 | 6102 | 315 | 129 | 2172 | 0 | 2740 | 0 | 98 | 516 | 0 | 0 | 136 | 0.2912834 | 0 | 0.2668787 | 0 | 0.01418839 | 0.1528415 | 0 | 0 | 0.274808 | 0.5727001 | 7.02197 | -15.9597 | 4.24
50 | 542 | 259 | 275 | 10-542 | 542 | 10 | 28 | 112 | 6.92548 | -15.9812 | 3.41802 | 3.2227 | 3.40156 | 3.59081 | 3.17414 | 3.3309 | 1.07803 | 8.45934 | 10.5984 | 45 | Al | O | Ca | N | 2517 | 1430 | 557 | 86 | 93 | 203.7174 | 0.398 | 4660 | 70 | 86 | 1430 | 0 | 2517 | 0 | 0 | 557 | 0 | 0 | 0 | 0.4072421 | 0 | 0.3480113 | 0 | 0 | 0.2447466 | 0 | 0 | 0 | 0.703272 | 6.92548 | -15.9812 | 5.07
51 | 545 | 261 | 279 | 10-545 | 545 | 10 | 29 | 113 | 7.11563 | -15.7432 | 4.68757 | 2.73442 | 3.26875 | 4.86984 | 2.38043 | 2.48683 | 1.95826 | 8.16369 | 11.9183 | 101 | O | C | Al | N | 2540 | 770 | 517 | 206 | 99 | 202.0157 | 0.52 | 4424 | 770 | 206 | 2540 | 0 | 517 | 0 | 119 | 75 | 0 | 0 | 202 | 0.08609221 | 0 | 0.09601734 | 0 | 0.03109546 | 0.04064314 | 0 | 0 | 0.7461518 | 0.4232895 | 7.11563 | -15.7432 | 4.67
52 | 554 | 266 | 286 | 10-554 | 554 | 10 | 29 | 115 | 7.11622 | -15.9303 | 1.8555 | 2.05081 | 1.90598 | 2.21279 | 1.59446 | 1.93595 | 1.143 | 2.50824 | 6.77132 | 158 | Al | O | Ca | N | 2816 | 1648 | 779 | 103 | 101 | 205.9963 | 0.514 | 5425 | 82 | 103 | 1648 | 0 | 2816 | 0 | 0 | 779 | 0 | 0 | 0 | 0.3978742 | 0 | 0.3211852 | 0 | 0 | 0.2809406 | 0 | 0 | 0 | 0.8746998 | 7.11622 | -15.9303 | 4.05
53 | 560 | 269 | 292 | 10-560 | 560 | 10 | 30 | 117 | 7.51507 | -15.7598 | 2.5391 | 2.92973 | 2.75159 | 3.08414 | 2.48594 | 2.70577 | 1.13983 | 5.49809 | 9.07091 | 158 | Al | O | Ca | C | 2570 | 1651 | 722 | 96 | 91 | 203.6348 | 0.454 | 5164 | 96 | 0 | 1651 | 0 | 2570 | 75 | 0 | 722 | 0 | 0 | 54 | 0.3519133 | 0 | 0.2761427 | 0.009206856 | 0 | 0.2398276 | 0 | 0 | 0.1229095 | 0.8684918 | 7.51507 | -15.7598 | 4.24
54 | 561 | 270 | 293 | 10-561 | 561 | 10 | 30 | 117 | 7.49202 | -15.7698 | 3.80865 | 4.10162 | 4.04454 | 4.53406 | 3.77802 | 3.94341 | 1.14978 | 12.0977 | 12.933 | 158 | Al | O | Ca | C | 2565 | 2338 | 673 | 381 | 89 | 203.6078 | 0.633 | 6217 | 381 | 127 | 2338 | 0 | 2565 | 0 | 136 | 673 | 0 | 0 | 0 | 0.3813552 | 0 | 0.3227887 | 0 | 0.02659954 | 0.2692565 | 0 | 0 | 0 | 0.8341571 | 7.49202 | -15.7698 | 4.75
55 | 566 | 272 | 299 | 10-566 | 566 | 10 | 30 | 119 | 7.59681 | -15.9665 | 2.5391 | 2.5391 | 2.51481 | 2.64828 | 2.28428 | 2.55263 | 1.03747 | 4.49671 | 8.54761 | 113 | Al | O | Ca | C | 2778 | 1710 | 716 | 109 | 92 | 205.5152 | 0.512 | 5631 | 109 | 64 | 1710 | 0 | 2778 | 87 | 88 | 716 | 0 | 0 | 82 | 0.3286681 | 0 | 0.268696 | 0.009556134 | 0.01281331 | 0.2132466 | 0 | 0 | 0.1670199 | 0.7936353 | 7.59681 | -15.9665 | 4.38
56 | 575 | 278 | 306 | 10-575 | 575 | 10 | 31 | 123 | 7.99536 | -15.876 | 2.34378 | 2.24613 | 2.30072 | 2.48594 | 2.14186 | 2.17901 | 1.14086 | 3.76712 | 7.37946 | 135 | Al | O | Ca | C | 2581 | 1443 | 747 | 79 | 95 | 207.0151 | 0.457 | 4987 | 79 | 71 | 1443 | 0 | 2581 | 69 | 0 | 747 | 0 | 0 | 0 | 0.398743 | 0 | 0.3089724 | 0.009674758 | 0 | 0.2826098 | 0 | 0 | 0 | 0.9146765 | 7.99536 | -15.876 | 4.3
57 | 576 | 279 | 307 | 10-576 | 576 | 10 | 31 | 123 | 7.9938 | -15.9902 | 1.95315 | 2.05081 | 1.94551 | 2.5062 | 1.51918 | 1.64092 | 1.52732 | 2.73236 | 6.38282 | 146 | O | Al | C | Ca | 2618 | 2366 | 731 | 572 | 103 | 205.168 | 0.809 | 6939 | 731 | 172 | 2618 | 0 | 2366 | 73 | 224 | 572 | 0 | 0 | 188 | 0.2455716 | 0 | 0.2136188 | 0.007251157 | 0.02960463 | 0.155428 | 0 | 0 | 0.3485259 | 0.727595 | 7.9938 | -15.9902 | 4.06
58 | 611 | 297 | 333 | 10-611 | 611 | 10 | 34 | 134 | 9.2544 | -15.6845 | 8.78919 | 8.3009 | 8.04391 | 10.0819 | 6.66984 | 7.66327 | 1.31562 | 50.6988 | 28.1015 | 135 | Al | O | Ca | C | 2767 | 1568 | 704 | 128 | 82 | 205.7665 | 0.46 | 5263 | 128 | 99 | 1568 | 0 | 2767 | 0 | 0 | 704 | 0 | 0 | 0 | 0.4014477 | 0 | 0.3314185 | 0 | 0 | 0.2671338 | 0 | 0 | 0 | 0.8060318 | 9.2544 | -15.6845 | 7.51
59 | 613 | 298 | 335 | 10-613 | 613 | 10 | 34 | 135 | 9.05615 | -15.9695 | 4.00397 | 3.32036 | 3.65714 | 4.18006 | 3.08834 | 3.15963 | 1.32296 | 9.9042 | 11.9134 | 79 | Al | O | Ca | S | 2696 | 1593 | 850 | 381 | 95 | 206.7385 | 0.475 | 5661 | 0 | 65 | 1593 | 0 | 2696 | 79 | 381 | 850 | 0 | 0 | 0 | 0.3509627 | 0 | 0.2875387 | 0.009800603 | 0.06286195 | 0.2888361 | 0 | 0 | 0 | 1.004512 | 9.05615 | -15.9695 | 4.92
60 | 614 | 299 | 336 | 10-614 | 614 | 10 | 34 | 135 | 9.21817 | -15.9996 | 2.73442 | 2.63676 | 2.81539 | 2.99427 | 2.61136 | 2.70599 | 1.10653 | 5.69837 | 8.98159 | 124 | Al | O | Ca | N | 2538 | 1605 | 803 | 67 | 96 | 208.6158 | 0.465 | 5068 | 0 | 67 | 1605 | 0 | 2538 | 57 | 0 | 803 | 0 | 0 | 0 | 0.3943672 | 0 | 0.2992337 | 0.00783733 | 0 | 0.2985618 | 0 | 0 | 0 | 0.9977546 | 9.21817 | -15.9996 | 4.32
61 | 618 | 302 | 339 | 10-618 | 618 | 10 | 35 | 137 | 9.47322 | -15.7755 | 2.5391 | 2.24613 | 2.29687 | 2.58684 | 1.99526 | 2.16826 | 1.19305 | 3.74328 | 7.90149 | 124 | Al | O | Ca | C | 2686 | 2103 | 646 | 258 | 101 | 206.2932 | 0.629 | 6084 | 258 | 84 | 2103 | 0 | 2686 | 86 | 145 | 646 | 0 | 0 | 81 | 0.322326 | 0 | 0.2716411 | 0.009887158 | 0.02209614 | 0.201479 | 0 | 0 | 0.1725706 | 0.7417101 | 9.47322 | -15.7755 | 3.84
62 | 623 | 304 | 343 | 10-623 | 623 | 10 | 35 | 140 | 9.78523 | -15.9138 | 3.41802 | 3.71099 | 3.35517 | 3.94197 | 2.4947 | 3.46772 | 1.13676 | 8.58332 | 12.1304 | 124 | O | Al | C | Ca | 2585 | 1791 | 619 | 550 | 93 | 205.8223 | 0.741 | 6140 | 619 | 221 | 2585 | 70 | 1791 | 0 | 100 | 550 | 92 | 0 | 118 | 0.27979 | 0.007671068 | 0.1959201 | 0 | 0.01595626 | 0.1806703 | 0.05427344 | 0 | 0.2657188 | 0.9221633 | 9.78523 | -15.9138 | 4.63
63 | 625 | 305 | 344 | 10-625 | 625 | 10 | 35 | 140 | 9.6946 | -15.9449 | 2.92973 | 2.5391 | 2.65398 | 2.93895 | 2.28428 | 2.56784 | 1.14452 | 5.15953 | 9.12436 | 56 | Al | O | Ca | S | 2654 | 1997 | 853 | 539 | 93 | 207.9605 | 0.693 | 6486 | 335 | 111 | 1997 | 0 | 2654 | 0 | 539 | 853 | 0 | 0 | 0 | 0.3281207 | 0 | 0.2869916 | 0 | 0.09004031 | 0.2948473 | 0 | 0 | 0 | 1.027373 | 9.6946 | -15.9449 | 4.36
64 | 634 | 311 | 352 | 10-634 | 634 | 10 | 36 | 144 | 9.71873 | -16.2929 | 5.27352 | 5.0782 | 4.66284 | 6.05432 | 3.38438 | 3.85091 | 1.57218 | 16.8567 | 16.3077 | 124 | O | Al | C | Ca | 2580 | 1004 | 838 | 379 | 92 | 204.4503 | 0.761 | 5243 | 838 | 219 | 2580 | 0 | 1004 | 0 | 79 | 379 | 0 | 0 | 148 | 0.1971064 | 0 | 0.1540938 | 0 | 0.01736892 | 0.1719991 | 0 | 0 | 0.4594317 | 1.116198 | 9.71873 | -16.2929 | 5.04
65 | 636 | 312 | 353 | 10-636 | 636 | 10 | 37 | 146 | 9.35499 | -16.0954 | 2.05081 | 1.56252 | 1.83965 | 2.18827 | 1.56252 | 1.6766 | 1.30518 | 2.36995 | 6.21739 | 101 | Al | O | Ca | S | 2674 | 1533 | 673 | 83 | 108 | 209.4815 | 0.553 | 5095 | 61 | 0 | 1533 | 0 | 2674 | 72 | 83 | 673 | 0 | 0 | 0 | 0.3937419 | 0 | 0.3224726 | 0.01023623 | 0.01559528 | 0.257954 | 0 | 0 | 0 | 0.7999253 | 9.35499 | -16.0954 | 4.01
66 | 638 | 313 | 355 | 10-638 | 638 | 10 | 37 | 147 | 9.12227 | -16.2731 | 3.32036 | 3.61333 | 3.21205 | 3.82788 | 2.72241 | 3.23464 | 1.1834 | 7.59147 | 11.2678 | 158 | O | Al | C | Ca | 2595 | 1561 | 683 | 368 | 106 | 205.6755 | 0.753 | 5693 | 683 | 71 | 2595 | 0 | 1561 | 98 | 109 | 368 | 0 | 0 | 211 | 0.2062229 | 0 | 0.1724622 | 0.0116814 | 0.01735396 | 0.1205775 | 0 | 0 | 0.471702 | 0.6991529 | 9.12227 | -16.2731 | 4.12
67 | 640 | 315 | 357 | 10-640 | 640 | 10 | 37 | 147 | 9.08682 | -16.3748 | 7.51964 | 7.12901 | 6.54009 | 8.62727 | 5.24811 | 5.66634 | 1.52255 | 33.3319 | 24.6661 | 146 | O | C | Al | N | 2719 | 1083 | 524 | 247 | 83 | 205.8248 | 0.635 | 4965 | 1083 | 247 | 2719 | 0 | 524 | 0 | 0 | 197 | 0 | 0 | 196 | 0.1221434 | 0 | 0.09209716 | 0 | 0 | 0.1006981 | 0 | 0 | 0.6850613 | 1.09339 | 9.08682 | -16.3748 | 7.47
68 | 643 | 316 | 354 | 10-643 | 643 | 10 | 37 | 148 | 9.30401 | -16.262 | 2.5391 | 2.34378 | 2.53196 | 2.82961 | 2.24613 | 2.54554 | 1.11159 | 4.60161 | 8.61611 | 113 | Al | O | Ca | C | 2551 | 2446 | 661 | 432 | 98 | 207.3878 | 0.695 | 6570 | 432 | 167 | 2446 | 0 | 2551 | 87 | 72 | 661 | 0 | 0 | 158 | 0.2804962 | 0 | 0.2290775 | 0.008664947 | 0.009528655 | 0.1793072 | 0 | 0 | 0.2929254 | 0.782736 | 9.30401 | -16.262 | 4.49
69 | 646 | 318 | 362 | 10-646 | 646 | 10 | 38 | 149 | 8.67123 | -16.0798 | 7.32433 | 8.20325 | 7.35823 | 8.38016 | 6.18944 | 6.59991 | 1.26974 | 41.6577 | 24.7536 | 158 | Al | O | Ca | C | 2738 | 1570 | 513 | 186 | 89 | 208.7046 | 0.509 | 5063 | 186 | 58 | 1570 | 0 | 2738 | 0 | 0 | 513 | 0 | 0 | 0 | 0.4138394 | 0 | 0.3669037 | 0 | 0 | 0.2192569 | 0 | 0 | 0 | 0.5975872 | 8.67123 | -16.0798 | 6.34
70 | 658 | 323 | 376 | 10-658 | 658 | 10 | 39 | 155 | 8.30642 | -16.3364 | 3.90631 | 4.78523 | 3.86233 | 5.67484 | 3.39199 | 3.61238 | 1.57094 | 11.1154 | 14.6466 | 146 | O | C | Al | Ca | 2557 | 1003 | 588 | 276 | 87 | 206.1197 | 0.634 | 4717 | 1003 | 123 | 2557 | 60 | 588 | 0 | 0 | 276 | 0 | 0 | 115 | 0.1905925 | 0.01300993 | 0.1265615 | 0 | 0 | 0.1738179 | 0 | 0 | 0.4960182 | 1.373386 | 8.30642 | -16.3364 | 5.13
71 | 660 | 324 | 308 | 10-660 | 660 | 10 | 40 | 157 | 8.02886 | -16.0142 | 1.75784 | 1.95315 | 1.89921 | 2.01926 | 1.77796 | 1.86747 | 1.08128 | 2.54639 | 6.11909 | 169 | Al | O | Ca | S | 2701 | 1995 | 803 | 332 | 106 | 211.3192 | 0.613 | 6213 | 122 | 107 | 1995 | 0 | 2701 | 91 | 332 | 803 | 0 | 0 | 64 | 0.3133143 | 0 | 0.2590548 | 0.009914695 | 0.04810329 | 0.2392787 | 0 | 0 | 0.1303343 | 0.9236606 | 8.02886 | -16.0142 | 4.11
72 | 661 | 325 | 380 | 10-661 | 661 | 10 | 40 | 157 | 7.86831 | -16.0833 | 5.46883 | 4.78523 | 5.13977 | 5.56649 | 4.67801 | 4.76152 | 1.16906 | 19.8179 | 16.1784 | 90 | Al | O | Ca | N | 2663 | 1721 | 676 | 92 | 91 | 209.9661 | 0.457 | 5221 | 71 | 92 | 1721 | 0 | 2663 | 0 | 0 | 676 | 0 | 0 | 0 | 0.4015439 | 0 | 0.3316939 | 0 | 0 | 0.2667622 | 0 | 0 | 0 | 0.804242 | 7.86831 | -16.0833 | 6.04
73 | 687 | 337 | 398 | 10-687 | 687 | 10 | 42 | 168 | 7.39127 | -16.2595 | 2.5391 | 2.73442 | 2.40239 | 3.08414 | 1.96467 | 2.09272 | 1.47375 | 4.26782 | 8.32473 | 158 | Al | O | C | Ca | 2615 | 2359 | 972 | 797 | 95 | 212.1183 | 0.93 | 7340 | 972 | 97 | 2359 | 0 | 2615 | 0 | 421 | 797 | 0 | 0 | 83 | 0.2864291 | 0 | 0.2500881 | 0 | 0.0603315 | 0.2355712 | 0 | 0 | 0.1675801 | 0.941953 | 7.39127 | -16.2595 | 4.45
74 | 689 | 338 | 403 | 10-689 | 689 | 10 | 42 | 168 | 7.29743 | -16.3262 | 2.14847 | 2.63676 | 2.34181 | 2.80167 | 1.90131 | 1.9514 | 1.43572 | 4.09138 | 7.98181 | 169 | Al | O | Ca | N | 2649 | 1936 | 667 | 131 | 102 | 213.6407 | 0.512 | 5554 | 116 | 131 | 1936 | 0 | 2649 | 59 | 0 | 667 | 0 | 0 | 0 | 0.4042865 | 0 | 0.3265072 | 0.008582205 | 0 | 0.2606241 | 0 | 0 | 0 | 0.7982184 | 7.29743 | -16.3262 | 4.29
75 | 690 | 339 | 406 | 10-690 | 690 | 10 | 43 | 169 | 6.79515 | -16.0917 | 2.24613 | 1.95315 | 2.09849 | 2.34378 | 1.90131 | 1.9515 | 1.20101 | 3.09476 | 6.98984 | 90 | Al | O | Ca | S | 2638 | 1639 | 598 | 80 | 100 | 213.5787 | 0.442 | 5083 | 52 | 79 | 1639 | 0 | 2638 | 0 | 80 | 598 | 0 | 0 | 0 | 0.394768 | 0 | 0.3420856 | 0 | 0.01620478 | 0.2469416 | 0 | 0 | 0 | 0.7218707 | 6.79515 | -16.0917 | 4.35
76 | 691 | 341 | 409 | 10-691 | 691 | 10 | 43 | 170 | 7.01107 | -16.1358 | 2.44144 | 2.14847 | 2.27271 | 2.61136 | 1.99526 | 2.09706 | 1.24525 | 3.71467 | 7.38799 | 79 | Al | O | Ca | C | 2794 | 1540 | 746 | 71 | 98 | 212.2671 | 0.502 | 5203 | 71 | 0 | 1540 | 54 | 2794 | 0 | 0 | 746 | 0 | 0 | 0 | 0.3994755 | 0.006134838 | 0.3225278 | 0 | 0 | 0.2718619 | 0 | 0 | 0 | 0.8429101 | 7.01107 | -16.1358 | 4.38
77 | 692 | 342 | 423 | 10-692 | 692 | 10 | 43 | 171 | 6.63509 | -16.2434 | 2.83207 | 1.8555 | 2.28576 | 2.99264 | 1.69034 | 1.77734 | 1.68377 | 3.82912 | 7.95054 | 101 | O | Al | C | Fe | 2560 | 358 | 351 | 238 | 119 | 212.1766 | 0.586 | 3794 | 351 | 174 | 2560 | 0 | 358 | 0 | 0 | 114 | 0 | 0 | 238 | 0.07695599 | 0 | 0.0611726 | 0 | 0 | 0.05645087 | 0 | 0 | 0.8054205 | 0.922813 | 6.63509 | -16.2434 | 4.06
78 | 694 | 343 | 411 | 10-694 | 694 | 10 | 43 | 171 | 6.70599 | -16.3586 | 2.05081 | 2.05081 | 2.19041 | 2.37032 | 1.99676 | 2.212 | 1.07158 | 3.38088 | 6.99037 | 34 | Al | O | Ca | C | 2524 | 1578 | 553 | 74 | 98 | 212.9202 | 0.459 | 4778 | 74 | 0 | 1578 | 0 | 2524 | 50 | 0 | 553 | 0 | 0 | 0 | 0.4098094 | 0 | 0.3430874 | 0.008079051 | 0 | 0.2390242 | 0 | 0 | 0 | 0.6966861 | 6.70599 | -16.3586 | 4.38
79 | 695 | 344 | 410 | 10-695 | 695 | 10 | 43 | 172 | 6.97631 | -16.2381 | 4.3946 | 2.92973 | 3.18348 | 4.48649 | 2.59038 | 2.6503 | 1.69283 | 7.6773 | 11.562 | 101 | Al | O | Ca | C | 2610 | 1457 | 651 | 98 | 97 | 212.2042 | 0.461 | 4813 | 98 | 0 | 1457 | 0 | 2610 | 0 | 0 | 651 | 0 | 0 | 0 | 0.4022855 | 0 | 0.3338175 | 0 | 0 | 0.263897 | 0 | 0 | 0 | 0.7905429 | 6.97631 | -16.2381 | 4.93
80 | 699 | 347 | 418 | 10-699 | 699 | 10 | 44 | 174 | 6.53141 | -16.126 | 2.63676 | 2.05081 | 2.2457 | 2.68621 | 1.80611 | 1.89428 | 1.41807 | 3.61453 | 8.12013 | 79 | Al | O | Ca | C | 2715 | 2068 | 703 | 387 | 96 | 212.3655 | 0.636 | 6113 | 387 | 73 | 2068 | 0 | 2715 | 86 | 86 | 703 | 0 | 0 | 0 | 0.3929706 | 0 | 0.3179645 | 0.01185178 | 0.0156797 | 0.2615334 | 0 | 0 | 0 | 0.8225241 | 6.53141 | -16.126 | 4.28
81 | 702 | 348 | 421 | 10-702 | 702 | 10 | 44 | 176 | 6.60173 | -16.219 | 3.41802 | 4.29694 | 3.36683 | 4.00397 | 2.55598 | 3.23048 | 1.23943 | 8.42596 | 13.2054 | 0 | O | C | Al | Fe | 2546 | 1089 | 810 | 228 | 102 | 203.9215 | 0.994 | 5226 | 1089 | 211 | 2546 | 0 | 810 | 64 | 67 | 217 | 0 | 0 | 228 | 0.1401289 | 0 | 0.1130867 | 0.0094233 | 0.01323872 | 0.08860693 | 0 | 0 | 0.6355154 | 0.7835307 | 6.60173 | -16.219 | 4.76
82 | 705 | 349 | 429 | 10-705 | 705 | 10 | 46 | 181 | 5.49823 | -16.0743 | 2.5391 | 2.5391 | 2.49861 | 2.63676 | 2.34783 | 2.52137 | 1.04576 | 4.48717 | 7.88591 | 0 | O | Al | C | Ca | 2710 | 993 | 541 | 334 | 106 | 213.6527 | 0.617 | 5161 | 541 | 186 | 2710 | 0 | 993 | 86 | 118 | 334 | 0 | 0 | 197 | 0.1729854 | 0 | 0.1324607 | 0.01220326 | 0.02245309 | 0.1312451 | 0 | 0 | 0.5286525 | 0.9908232 | 5.49823 | -16.0743 | 4.15
83 | 706 | 350 | 430 | 10-706 | 706 | 10 | 46 | 181 | 5.53603 | -16.121 | 2.34378 | 2.05081 | 2.25263 | 2.61234 | 2.01824 | 2.0956 | 1.24659 | 3.63837 | 7.3372 | 113 | Al | O | Ca | C | 2719 | 1826 | 581 | 270 | 93 | 215.1529 | 0.522 | 5467 | 270 | 72 | 1826 | 0 | 2719 | 0 | 0 | 581 | 0 | 0 | 0 | 0.40866 | 0 | 0.3520719 | 0 | 0 | 0.2392681 | 0 | 0 | 0 | 0.6796002 | 5.53603 | -16.121 | 4.57
84 | 708 | 352 | 432 | 10-708 | 708 | 10 | 46 | 181 | 5.60644 | -16.1673 | 3.61333 | 5.56649 | 3.90374 | 5.29116 | 2.87826 | 2.90417 | 1.82192 | 11.8164 | 14.7979 | 11 | Al | O | Ca | C | 2641 | 2225 | 734 | 486 | 89 | 210.4317 | 0.636 | 6273 | 486 | 191 | 2225 | 0 | 2641 | 0 | 0 | 734 | 0 | 0 | 0 | 0.3976734 | 0 | 0.3206101 | 0 | 0 | 0.2817165 | 0 | 0 | 0 | 0.8786888 | 5.60644 | -16.1673 | 5.38
85 | 716 | 357 | 440 | 10-716 | 716 | 10 | 46 | 184 | 5.77529 | -16.3138 | 2.05081 | 2.05081 | 2.07244 | 2.31666 | 1.86973 | 2.02213 | 1.14565 | 3.02801 | 6.70525 | 56 | Al | O | Ca | S | 2565 | 1787 | 933 | 738 | 105 | 216.2957 | 0.567 | 6266 | 133 | 114 | 1787 | 0 | 2565 | 0 | 738 | 933 | 0 | 0 | 0 | 0.3030589 | 0 | 0.2672864 | 0 | 0.1183556 | 0.3112991 | 0 | 0 | 0 | 1.164665 | 5.77529 | -16.3138 | 4.39
86 | 719 | 360 | 445 | 10-719 | 719 | 10 | 47 | 187 | 5.20056 | -16.3877 | 2.5391 | 2.44144 | 2.39317 | 2.64828 | 2.07523 | 2.47496 | 1.07003 | 4.10092 | 8.08834 | 23 | Al | O | Ca | C | 2569 | 1881 | 561 | 210 | 92 | 215.259 | 0.644 | 5313 | 210 | 95 | 1881 | 0 | 2569 | 0 | 0 | 561 | 0 | 0 | 0 | 0.4077822 | 0 | 0.3495583 | 0 | 0 | 0.2426595 | 0 | 0 | 0 | 0.694189 | 5.20056 | -16.3877 | 4.76
87 | 724 | 362 | 447 | 10-724 | 724 | 10 | 48 | 189 | 4.79185 | -16.1728 | 1.8555 | 2.34378 | 2.16265 | 2.55842 | 1.78642 | 2.07363 | 1.23379 | 3.33796 | 7.01691 | 158 | Al | O | Ca | S | 2702 | 1721 | 803 | 260 | 104 | 218.1337 | 0.508 | 5662 | 0 | 98 | 1721 | 83 | 2702 | 0 | 260 | 803 | 0 | 0 | 0 | 0.3635926 | 0.009051314 | 0.3001687 | 0 | 0.04456371 | 0.2826237 | 0 | 0 | 0 | 0.9415497 | 4.79185 | -16.1728 | 4.47
88 | 725 | 363 | 448 | 10-725 | 725 | 10 | 48 | 190 | 4.90669 | -16.1079 | 2.34378 | 1.75784 | 2.06844 | 2.61234 | 1.66018 | 1.76946 | 1.47635 | 3.02801 | 6.99337 | 113 | Al | O | Ca | N | 2828 | 1970 | 177 | 159 | 95 | 217.7577 | 0.393 | 5378 | 71 | 159 | 1970 | 105 | 2828 | 0 | 70 | 177 | 0 | 0 | 0 | 0.4323977 | 0.01598321 | 0.4440773 | 0 | 0.01766406 | 0.08987781 | 0 | 0 | 0 | 0.2023923 | 4.90669 | -16.1079 | 4.77
89 | 726 | 364 | 449 | 10-726 | 726 | 10 | 48 | 190 | 5.00777 | -16.1345 | 2.92973 | 3.71099 | 2.86335 | 4.21205 | 1.88262 | 1.98645 | 2.12039 | 6.29444 | 10.7238 | 34 | O | Al | C | Ca | 2627 | 805 | 522 | 309 | 106 | 213.5806 | 0.751 | 4649 | 522 | 139 | 2627 | 0 | 805 | 0 | 89 | 309 | 0 | 0 | 160 | 0.1672747 | 0 | 0.1325472 | 0 | 0.02084607 | 0.1496381 | 0 | 0 | 0.5296939 | 1.128942 | 5.00777 | -16.1345 | 4.48
90 | 727 | 365 | 451 | 10-727 | 727 | 10 | 48 | 191 | 4.80444 | -16.297 | 1.95315 | 1.8555 | 1.9512 | 2.23473 | 1.69034 | 1.94076 | 1.15147 | 2.65129 | 6.70088 | 34 | Al | O | Ca | S | 2607 | 1942 | 684 | 172 | 109 | 218.2056 | 0.761 | 5786 | 92 | 93 | 1942 | 0 | 2607 | 72 | 172 | 684 | 0 | 0 | 128 | 0.2883264 | 0 | 0.2412904 | 0.007448635 | 0.02363028 | 0.1928068 | 0 | 0 | 0.2464974 | 0.7990654 | 4.80444 | -16.297 | 4.24
91 | 728 | 366 | 452 | 10-728 | 728 | 10 | 48 | 191 | 4.75454 | -16.3453 | 2.14847 | 2.5391 | 2.21694 | 2.70642 | 1.59446 | 1.64431 | 1.64594 | 3.6193 | 7.73882 | 169 | Al | O | S | Ca | 2545 | 1540 | 267 | 199 | 111 | 218.3024 | 0.46 | 4724 | 58 | 63 | 1540 | 57 | 2545 | 0 | 267 | 199 | 0 | 0 | 0 | 0.3892995 | 0.009197777 | 0.422592 | 0 | 0.07115101 | 0.1077597 | 0 | 0 | 0 | 0.2549971 | 4.75454 | -16.3453 | 4.32
92 | 729 | 367 | 453 | 10-729 | 729 | 10 | 48 | 191 | 4.68647 | -16.3628 | 2.14847 | 2.14847 | 2.22674 | 2.31666 | 2.09949 | 2.212 | 1.04732 | 3.51439 | 7.24611 | 124 | Al | O | Ca | C | 2696 | 1801 | 922 | 374 | 88 | 217.4011 | 0.768 | 6021 | 374 | 101 | 1801 | 0 | 2696 | 0 | 130 | 922 | 0 | 0 | 0 | 0.3734351 | 0 | 0.2908915 | 0 | 0.02158671 | 0.3140867 | 0 | 0 | 0 | 1.079738 | 4.68647 | -16.3628 | 4.87
93 | 730 | 369 | 231 | 10-730 | 730 | 10 | 49 | 193 | 4.32243 | -16.0101 | 3.80865 | 2.83207 | 3.119 | 3.90631 | 2.4767 | 2.65681 | 1.4703 | 7.26244 | 10.6765 | 90 | Al | O | Ca | Mg | 2540 | 1246 | 373 | 75 | 77 | 178.4658 | 0.321 | 4283 | 0 | 51 | 1246 | 75 | 2540 | 0 | 0 | 373 | 0 | 0 | 0 | 0.4224603 | 0.0111293 | 0.3857078 | 0 | 0 | 0.1807026 | 0 | 0 | 0 | 0.468496 | 4.32243 | -16.0101 | 4.83
94 | 826 | 403 | 224 | 10-826 | 826 | 10 | 50 | 198 | 4.05904 | -16.0095 | 2.5391 | 2.44144 | 2.51928 | 2.64828 | 2.34378 | 2.55136 | 1.03799 | 4.53485 | 8.06926 | 68 | Al | O | Ca | N | 2583 | 1393 | 655 | 78 | 75 | 185.42 | 0.391 | 4830 | 52 | 78 | 1393 | 72 | 2583 | 0 | 0 | 655 | 0 | 0 | 0 | 0.4016707 | 0.008962355 | 0.3273194 | 0 | 0 | 0.2620475 | 0 | 0 | 0 | 0.8005866 | 4.05904 | -16.0095 | 4.76
95 | 828 | 404 | 225 | 10-828 | 828 | 10 | 50 | 198 | 4.05923 | -16.0392 | 2.24613 | 2.24613 | 2.28131 | 2.62405 | 1.96467 | 2.0558 | 1.27641 | 3.73851 | 7.46878 | 135 | Al | O | Ca | C | 2714 | 1936 | 845 | 750 | 80 | 184.3695 | 0.743 | 6322 | 750 | 0 | 1936 | 0 | 2714 | 0 | 0 | 845 | 0 | 0 | 81 | 0.3298462 | 0 | 0.2596082 | 0 | 0 | 0.2477084 | 0 | 0 | 0.1628371 | 0.9541625 | 4.05923 | -16.0392 | 4.56
96 | 848 | 409 | 472 | 10-848 | 848 | 10 | 50 | 199 | 3.90708 | -16.3028 | 4.3946 | 2.92973 | 3.09016 | 4.22589 | 2.18827 | 2.31596 | 1.82468 | 7.41027 | 11.6666 | 113 | Al | O | Ca | Fe | 2660 | 1650 | 803 | 165 | 90 | 184.4654 | 0.503 | 5579 | 131 | 0 | 1650 | 0 | 2660 | 65 | 109 | 803 | 0 | 0 | 165 | 0.2765957 | 0 | 0.2204941 | 0.005961344 | 0.0132922 | 0.2010489 | 0 | 0 | 0.2826078 | 0.9118109 | 3.90708 | -16.3028 | 4.56
97 | 855 | 410 | 475 | 10-855 | 855 | 10 | 50 | 200 | 4.19693 | -16.3955 | 3.2227 | 3.02739 | 2.98194 | 3.38438 | 2.68621 | 2.87243 | 1.17823 | 6.52809 | 10.2146 | 135 | Al | O | Ca | Mg | 2691 | 1327 | 662 | 90 | 83 | 185.0172 | 0.403 | 4768 | 0 | 0 | 1327 | 90 | 2691 | 0 | 0 | 662 | 0 | 0 | 0 | 0.4029407 | 0.01082714 | 0.3299703 | 0 | 0 | 0.2562619 | 0 | 0 | 0 | 0.776621 | 4.19693 | -16.3955 | 4.71
98 | 965 | 450 | 507 | 10-965 | 965 | 10 | 53 | 210 | 2.87197 | -16.1455 | 2.92973 | 2.73442 | 2.81906 | 2.99427 | 2.61136 | 2.68329 | 1.11589 | 5.74129 | 9.04874 | 34 | Al | O | Ca | N | 2800 | 1484 | 843 | 86 | 79 | 189.6977 | 0.455 | 5346 | 59 | 86 | 1484 | 76 | 2800 | 0 | 0 | 843 | 0 | 0 | 0 | 0.3943738 | 0.008195346 | 0.306829 | 0 | 0 | 0.2906019 | 0 | 0 | 0 | 0.9471135 | 2.87197 | -16.1455 | 5.08
99 | 975 | 454 | 511 | 10-975 | 975 | 10 | 53 | 211 | 2.71006 | -16.3789 | 4.00397 | 3.90631 | 3.70857 | 4.00397 | 3.15575 | 3.91739 | 1.0221 | 10.2714 | 12.6227 | 90 | Al | O | Ca | C | 2662 | 1547 | 895 | 405 | 82 | 191.6086 | 0.568 | 5707 | 405 | 93 | 1547 | 0 | 2662 | 0 | 0 | 895 | 0 | 0 | 105 | 0.3131844 | 0 | 0.2412256 | 0 | 0 | 0.2469041 | 0 | 0 | 0.1986858 | 1.02354 | 2.71006 | -16.3789 | 5.14
100 | 976 | 455 | 509 | 10-976 | 976 | 10 | 53 | 212 | 3.01895 | -16.2395 | 4.68757 | 3.90631 | 3.91177 | 4.78523 | 2.8321 | 3.86004 | 1.23968 | 11.6733 | 13.6907 | 90 | O | Al | Ca | C | 2563 | 2064 | 1000 | 745 | 92 | 190.6804 | 1.028 | 7013 | 745 | 171 | 2563 | 0 | 2064 | 0 | 105 | 1000 | 0 | 0 | 367 | 0.1895812 | 0 | 0.1332095 | 0 | 0.009654639 | 0.189974 | 0 | 0 | 0.4775806 | 1.42613 | 3.01895 | -16.2395 | 4.55
101 | 999 | 464 | 516 | 10-999 | 999 | 10 | 54 | 215 | 2.25983 | -16.239 | 2.83207 | 2.63676 | 2.75827 | 2.93895 | 2.4947 | 2.76428 | 1.06319 | 5.48379 | 8.78022 | 124 | Al | O | Ca | S | 2701 | 1474 | 1073 | 471 | 86 | 193.75 | 0.493 | 5717 | 0 | 0 | 1474 | 0 | 2701 | 0 | 471 | 1073 | 0 | 0 | 0 | 0.3326291 | 0 | 0.2641013 | 0 | 0.07056949 | 0.3327001 | 0 | 0 | 0 | 1.259744 | 2.25983 | -16.239 | 4.84
102 | 1002 | 466 | 519 | 10-1002 | 1002 | 10 | 54 | 216 | 2.57673 | -16.2283 | 2.5391 | 2.5391 | 2.56605 | 2.72241 | 2.37032 | 2.57895 | 1.05563 | 4.74944 | 8.01423 | 146 | Al | O | Ca | S | 2768 | 1696 | 788 | 127 | 80 | 195.3301 | 0.515 | 5530 | 88 | 0 | 1696 | 67 | 2768 | 0 | 127 | 788 | 0 | 0 | 0 | 0.3812673 | 0.0073808 | 0.3101656 | 0 | 0.02199309 | 0.2791933 | 0 | 0 | 0 | 0.9001428 | 2.57673 | -16.2283 | 5.36
103 | 1003 | 467 | 520 | 10-1003 | 1003 | 10 | 54 | 216 | 2.61199 | -16.2516 | 4.19928 | 3.61333 | 3.93288 | 4.27595 | 3.5863 | 3.72899 | 1.14668 | 11.4397 | 12.3409 | 79 | Al | O | Ca | Mg | 2601 | 1373 | 663 | 67 | 78 | 194.1521 | 0.394 | 4758 | 0 | 56 | 1373 | 67 | 2601 | 0 | 0 | 663 | 0 | 0 | 0 | 0.401448 | 0.008278592 | 0.3270431 | 0 | 0 | 0.2632303 | 0 | 0 | 0 | 0.8048796 | 2.61199 | -16.2516 | 6.18
104 | 1012 | 473 | 528 | 10-1012 | 1012 | 10 | 55 | 217 | 1.85498 | -16.1997 | 2.05081 | 2.05081 | 2.02 | 2.18216 | 1.90131 | 1.97862 | 1.10287 | 2.86111 | 6.73284 | 34 | Al | O | Ca | Fe | 2704 | 1703 | 660 | 170 | 86 | 192.7185 | 0.625 | 5474 | 82 | 67 | 1703 | 0 | 2704 | 0 | 92 | 660 | 0 | 0 | 170 | 0.2731376 | 0 | 0.2357562 | 0 | 0.01180384 | 0.1736641 | 0 | 0 | 0.3056383 | 0.7366257 | 1.85498 | -16.1997 | 4.6
105 | 1015 | 475 | 529 | 10-1015 | 1015 | 10 | 55 | 218 | 2.06348 | -16.0417 | 2.05081 | 1.8555 | 2.01308 | 2.14186 | 1.78642 | 2.02884 | 1.05571 | 2.8325 | 6.59174 | 135 | Al | O | Ca | N | 2515 | 1330 | 672 | 54 | 89 | 195.1233 | 0.405 | 4616 | 47 | 54 | 1330 | 0 | 2515 | 0 | 0 | 672 | 0 | 0 | 0 | 0.3993645 | 0 | 0.3254529 | 0 | 0 | 0.2751827 | 0 | 0 | 0 | 0.8455377 | 2.06348 | -16.0417 | 4.61
106 | 1028 | 482 | 535 | 10-1028 | 1028 | 10 | 55 | 220 | 2.16221 | -16.3141 | 2.14847 | 2.5391 | 2.41006 | 2.63676 | 2.24613 | 2.26139 | 1.16599 | 4.13907 | 7.52119 | 0 | Al | O | Ca | N | 2802 | 1506 | 691 | 105 | 83 | 196.3315 | 0.448 | 5178 | 78 | 105 | 1506 | 0 | 2802 | 0 | 0 | 691 | 0 | 0 | 0 | 0.4027626 | 0 | 0.3351839 | 0 | 0 | 0.2620535 | 0 | 0 | 0 | 0.78182 | 2.16221 | -16.3141 | 4.81
107 | 1055 | 493 | 546 | 10-1055 | 1055 | 10 | 57 | 227 | 1.13845 | -16.2338 | 2.92973 | 2.73442 | 2.85486 | 3.2646 | 2.48594 | 2.83984 | 1.14957 | 5.9511 | 9.30567 | 113 | Al | O | Ca | C | 2752 | 2205 | 774 | 225 | 85 | 194.3592 | 0.515 | 6165 | 225 | 102 | 2205 | 0 | 2752 | 0 | 0 | 774 | 0 | 0 | 111 | 0.3134062 | 0 | 0.2544814 | 0 | 0 | 0.2180013 | 0 | 0 | 0.2141111 | 0.856649 | 1.13845 | -16.2338 | 5.02
108 | 1060 | 496 | 551 | 10-1060 | 1060 | 10 | 57 | 228 | 1.32146 | -16.3218 | 2.73442 | 2.5391 | 2.68422 | 3.03837 | 2.38043 | 2.59304 | 1.17174 | 5.22152 | 8.56685 | 135 | Al | O | Ca | C | 2686 | 1945 | 802 | 289 | 78 | 197.2997 | 0.565 | 6004 | 289 | 121 | 1945 | 0 | 2686 | 63 | 0 | 802 | 0 | 0 | 102 | 0.319684 | 0 | 0.2490813 | 0.006565962 | 0 | 0.226936 | 0 | 0 | 0.1977327 | 0.9110921 | 1.32146 | -16.3218 | 5.24
109 | 1061 | 497 | 552 | 10-1061 | 1061 | 10 | 57 | 228 | 1.33503 | -16.3268 | 2.44144 | 2.44144 | 2.45197 | 2.64828 | 2.14847 | 2.48569 | 1.06541 | 4.30597 | 8.00405 | 113 | Al | O | Ca | N | 2584 | 1560 | 659 | 63 | 81 | 196.8049 | 0.457 | 4915 | 0 | 63 | 1560 | 51 | 2584 | 0 | 0 | 659 | 0 | 0 | 0 | 0.4014089 | 0.006366951 | 0.3279416 | 0 | 0 | 0.2642826 | 0 | 0 | 0 | 0.805883 | 1.33503 | -16.3268 | 4.98
110 | 1111 | 522 | 574 | 10-1111 | 1111 | 10 | 59 | 235 | 0.399706 | -16.2213 | 3.71099 | 3.2227 | 3.26045 | 3.77802 | 2.72241 | 3.09031 | 1.22254 | 7.81559 | 10.5668 | 101 | Al | O | Ca | N | 2570 | 1523 | 667 | 112 | 89 | 199.2412 | 0.4 | 4869 | 0 | 112 | 1523 | 0 | 2570 | 0 | 0 | 667 | 0 | 0 | 0 | 0.4006053 | 0 | 0.3290061 | 0 | 0 | 0.2703885 | 0 | 0 | 0 | 0.8218344 | 0.399706 | -16.2213 | 5.65
111 | 1153 | 555 | 613 | 10-1153 | 1153 | 10 | 61 | 241 | -0.439443 | -16.0789 | 3.2227 | 3.12505 | 3.17044 | 3.38438 | 2.78218 | 3.16296 | 1.07001 | 7.33397 | 10.1393 | 135 | Al | O | Ca | Mg | 2741 | 1485 | 613 | 71 | 90 | 200.915 | 0.384 | 4959 | 0 | 0 | 1485 | 71 | 2741 | 0 | 0 | 613 | 0 | 0 | 52 | 0.3581644 | 0.007772481 | 0.3028628 | 0 | 0 | 0.2095886 | 0 | 0 | 0.1216118 | 0.6920248 | -0.439443 | -16.0789 | 5.77
112 | 1155 | 556 | 614 | 10-1155 | 1155 | 10 | 61 | 241 | -0.38788 | -16.0961 | 2.92973 | 3.02739 | 2.98044 | 3.4527 | 2.7387 | 2.9554 | 1.16827 | 6.51379 | 9.66647 | 45 | Al | O | Ca | S | 2616 | 1407 | 1185 | 990 | 98 | 201.4414 | 0.565 | 6473 | 99 | 95 | 1407 | 85 | 2616 | 0 | 990 | 1185 | 0 | 0 | 0 | 0.2821228 | 0.007504503 | 0.2352132 | 0 | 0.1356763 | 0.3394832 | 0 | 0 | 0 | 1.4433 | -0.38788 | -16.0961 | 5.76
113 | 1156 | 557 | 615 | 10-1156 | 1156 | 10 | 61 | 241 | -0.449502 | -16.1326 | 2.34378 | 2.73442 | 2.55234 | 2.86617 | 2.30385 | 2.43936 | 1.17497 | 4.70175 | 8.38747 | 158 | Al | O | Ca | N | 2686 | 1875 | 578 | 100 | 83 | 201.867 | 0.456 | 5382 | 90 | 100 | 1875 | 55 | 2686 | 0 | 0 | 578 | 0 | 0 | 0 | 0.4083592 | 0.006988309 | 0.3475163 | 0 | 0 | 0.2371361 | 0 | 0 | 0 | 0.6823741 | -0.449502 | -16.1326 | 5.72
114 | 1157 | 559 | 71 | 10-1157 | 1157 | 10 | 61 | 242 | -0.351942 | -16.0506 | 3.71099 | 3.12505 | 3.14298 | 3.94197 | 2.77651 | 3.15405 | 1.24981 | 7.33397 | 11.2158 | 124 | Al | O | Ca | S | 2746 | 1595 | 593 | 323 | 93 | 202.0356 | 0.436 | 5367 | 55 | 0 | 1595 | 0 | 2746 | 0 | 323 | 593 | 56 | 0 | 0 | 0.3666828 | 0 | 0.3183664 | 0 | 0.05819484 | 0.2194268 | 0.03732904 | 0 | 0 | 0.6892273 | -0.351942 | -16.0506 | 5.77
115 | 1159 | 561 | 616 | 10-1159 | 1159 | 10 | 61 | 243 | -0.422841 | -16.2491 | 3.2227 | 3.61333 | 3.382 | 3.71099 | 3.014 | 3.23185 | 1.14826 | 8.37828 | 10.8156 | 0 | Al | O | Ca | N | 2848 | 1563 | 813 | 84 | 88 | 201.2374 | 0.453 | 5434 | 56 | 84 | 1563 | 0 | 2848 | 72 | 0 | 813 | 0 | 0 | 0 | 0.3991954 | 0 | 0.3109658 | 0.009215631 | 0 | 0.2806231 | 0 | 0 | 0 | 0.9024243 | -0.422841 | -16.2491 | 6.02
116 | 1171 | 571 | 631 | 10-1171 | 1171 | 10 | 63 | 249 | -1.28173 | -16.1831 | 2.05081 | 2.05081 | 2.11606 | 2.31666 | 1.90131 | 2.14811 | 1.07846 | 3.16152 | 6.92094 | 124 | Al | O | Ca | S | 2524 | 1547 | 749 | 206 | 91 | 201.9041 | 0.453 | 5076 | 0 | 0 | 1547 | 0 | 2524 | 0 | 206 | 749 | 0 | 0 | 52 | 0.3251103 | 0 | 0.2718646 | 0 | 0.03354283 | 0.2504693 | 0 | 0 | 0.1190129 | 0.9213018 | -1.28173 | -16.1831 | 4.81
117 | 1174 | 573 | 636 | 10-1174 | 1174 | 10 | 63 | 251 | -1.18681 | -16.2971 | 3.61333 | 3.61333 | 3.61715 | 3.80728 | 3.39199 | 3.66346 | 1.03926 | 9.60378 | 11.4168 | 34 | Al | O | Ca | S | 2548 | 1555 | 827 | 169 | 82 | 203.4167 | 0.446 | 5292 | 123 | 74 | 1555 | 0 | 2548 | 0 | 169 | 827 | 0 | 0 | 0 | 0.3696341 | 0 | 0.295986 | 0 | 0.03027724 | 0.3041027 | 0 | 0 | 0 | 1.027423 | -1.18681 | -16.2971 | 6.72
118 | 1175 | 574 | 637 | 10-1175 | 1175 | 10 | 63 | 251 | -1.34111 | -16.3458 | 2.24613 | 2.14847 | 2.31727 | 2.45157 | 2.14847 | 2.35251 | 1.04211 | 3.81004 | 7.36158 | 56 | Al | O | Ca | C | 2575 | 1523 | 619 | 55 | 86 | 203.6013 | 0.45 | 4771 | 55 | 0 | 1523 | 0 | 2575 | 0 | 0 | 619 | 0 | 0 | 0 | 0.4038314 | 0 | 0.3382445 | 0 | 0 | 0.2579241 | 0 | 0 | 0 | 0.7625376 | -1.34111 | -16.3458 | 5.15
119 | 1176 | 575 | 638 | 10-1176 | 1176 | 10 | 63 | 251 | -1.3457 | -16.3636 | 3.32036 | 3.12505 | 3.25683 | 3.49059 | 3.0745 | 3.25909 | 1.07103 | 7.85851 | 10.5136 | 101 | Al | O | Ca | S | 2507 | 1871 | 729 | 356 | 87 | 203.0449 | 0.503 | 5778 | 198 | 121 | 1871 | 0 | 2507 | 0 | 356 | 729 | 0 | 0 | 0 | 0.3487454 | 0 | 0.3031564 | 0 | 0.06670999 | 0.2813882 | 0 | 0 | 0 | 0.9281948 | -1.3457 | -16.3636 | 6.29
120 | 1189 | 581 | 647 | 10-1189 | 1189 | 10 | 64 | 255 | -1.69479 | -16.2343 | 1.95315 | 1.8555 | 1.93177 | 2.12245 | 1.75784 | 1.87862 | 1.12979 | 2.58453 | 6.2422 | 113 | Al | O | Ca | S | 2708 | 1805 | 949 | 241 | 96 | 205.8036 | 0.515 | 5952 | 73 | 119 | 1805 | 0 | 2708 | 61 | 241 | 949 | 0 | 0 | 0 | 0.3628392 | 0 | 0.2803851 | 0.00731628 | 0.03842126 | 0.3110381 | 0 | 0 | 0 | 1.109324 | -1.69479 | -16.2343 | 4.8
121 | 1192 | 583 | 651 | 10-1192 | 1192 | 10 | 64 | 256 | -1.41129 | -16.2788 | 5.46883 | 4.98054 | 4.66327 | 6.0213 | 3.64317 | 3.83494 | 1.57012 | 16.8519 | 16.7163 | 68 | Al | O | Ca | C | 2671 | 1391 | 996 | 122 | 83 | 203.9708 | 0.643 | 5287 | 122 | 108 | 1391 | 0 | 2671 | 0 | 0 | 996 | 0 | 0 | 0 | 0.3846936 | 0 | 0.2834409 | 0 | 0 | 0.3318655 | 0 | 0 | 0 | 1.170846 | -1.41129 | -16.2788 | 8.4
122 | 1193 | 584 | 649 | 10-1193 | 1193 | 10 | 64 | 256 | -1.56305 | -16.2933 | 4.00397 | 4.3946 | 4.24738 | 4.57161 | 4.04589 | 4.07054 | 1.1231 | 13.3852 | 13.2151 | 23 | Al | O | Ca | N | 2780 | 1501 | 792 | 108 | 85 | 205.3887 | 0.456 | 5232 | 54 | 108 | 1501 | 0 | 2780 | 0 | 0 | 792 | 0 | 0 | 0 | 0.3966027 | 0 | 0.3175442 | 0 | 0 | 0.2858531 | 0 | 0 | 0 | 0.9001995 | -1.56305 | -16.2933 | 7
123 | 1199 | 588 | 659 | 10-1199 | 1199 | 10 | 65 | 259 | -2.08202 | -16.3349 | 1.8555 | 1.8555 | 1.86288 | 2.00384 | 1.68689 | 1.92956 | 1.03849 | 2.41764 | 5.98728 | 45 | Al | O | Ca | S | 2710 | 1632 | 729 | 192 | 95 | 208.675 | 0.493 | 5381 | 65 | 0 | 1632 | 58 | 2710 | 0 | 192 | 729 | 0 | 0 | 0 | 0.3747569 | 0.006625551 | 0.3150765 | 0 | 0.03458638 | 0.2689547 | 0 | 0 | 0 | 0.8536172 | -2.08202 | -16.3349 | 4.96
124 | 1214 | 600 | 671 | 10-1214 | 1214 | 10 | 66 | 262 | -2.32315 | -16.0879 | 2.05081 | 1.56252 | 1.80316 | 2.21279 | 1.30855 | 1.47736 | 1.4978 | 2.3175 | 6.3144 | 113 | Al | O | Ca | C | 2737 | 1733 | 761 | 108 | 96 | 208.7009 | 0.458 | 5438 | 108 | 101 | 1733 | 0 | 2737 | 0 | 0 | 761 | 0 | 0 | 0 | 0.3976553 | 0 | 0.3205583 | 0 | 0 | 0.2817864 | 0 | 0 | 0 | 0.879049 | -2.32315 | -16.0879 | 5.21
125 | 1229 | 609 | 678 | 10-1229 | 1229 | 10 | 67 | 266 | -2.58547 | -16.135 | 2.14847 | 2.05081 | 2.2107 | 2.37032 | 1.99676 | 2.1937 | 1.08051 | 3.45717 | 6.99555 | 124 | Al | O | Ca | Mg | 2737 | 1550 | 810 | 79 | 87 | 208.5159 | 0.458 | 5235 | 61 | 0 | 1550 | 79 | 2737 | 0 | 0 | 810 | 0 | 0 | 0 | 0.3951258 | 0.008763722 | 0.308682 | 0 | 0 | 0.2874285 | 0 | 0 | 0 | 0.9311474 | -2.58547 | -16.135 | 5.23
126 | 1247 | 619 | 690 | 10-1247 | 1247 | 10 | 69 | 273 | -3.72575 | -16.1907 | 2.83207 | 1.8555 | 2.17775 | 2.89708 | 1.56252 | 1.60656 | 1.80328 | 3.47625 | 7.76278 | 79 | Al | O | Ca | C | 2518 | 1679 | 799 | 100 | 93 | 209.7488 | 0.45 | 5417 | 100 | 77 | 1679 | 66 | 2518 | 90 | 90 | 799 | 0 | 0 | 0 | 0.3844729 | 0.007478179 | 0.2899347 | 0.01203984 | 0.01597522 | 0.2900992 | 0 | 0 | 0 | 1.000567 | -3.72575 | -16.1907 | 5.71
127 | 1248 | 620 | 691 | 10-1248 | 1248 | 10 | 69 | 273 | -3.66979 | -16.1919 | 1.95315 | 1.8555 | 1.91454 | 2.0866 | 1.75784 | 1.89298 | 1.10228 | 2.5893 | 6.24199 | 23 | Al | O | Ca | N | 2702 | 1614 | 598 | 73 | 96 | 209.4865 | 0.457 | 5037 | 0 | 73 | 1614 | 0 | 2702 | 54 | 0 | 598 | 0 | 0 | 0 | 0.4094168 | 0 | 0.3419035 | 0.008118244 | 0 | 0.2405615 | 0 | 0 | 0 | 0.7035947 | -3.66979 | -16.1919 | 5.01
128 | 1257 | 627 | 699 | 10-1257 | 1257 | 10 | 70 | 277 | -4.02498 | -16.0511 | 1.75784 | 2.05081 | 1.81297 | 2.09949 | 1.59446 | 1.6506 | 1.27196 | 2.30319 | 6.26088 | 34 | Al | O | Ca | C | 2537 | 1754 | 741 | 125 | 96 | 209.6258 | 0.559 | 5285 | 125 | 0 | 1754 | 56 | 2537 | 0 | 74 | 741 | 0 | 0 | 0 | 0.3858576 | 0.00670718 | 0.3088013 | 0 | 0.01390832 | 0.2847257 | 0 | 0 | 0 | 0.9220354 | -4.02498 | -16.0511 | 4.99
129 | 1258 | 628 | 700 | 10-1258 | 1258 | 10 | 70 | 277 | -4.02742 | -16.0938 | 1.95315 | 2.14847 | 1.92333 | 2.21279 | 1.58694 | 1.98766 | 1.11327 | 2.67514 | 6.5277 | 113 | Al | O | Ca | N | 2588 | 2167 | 840 | 147 | 94 | 209.2253 | 0.579 | 6140 | 139 | 147 | 2167 | 0 | 2588 | 66 | 122 | 840 | 0 | 0 | 75 | 0.3219053 | 0 | 0.2503299 | 0.007206339 | 0.0176963 | 0.2499571 | 0 | 0 | 0.152905 | 0.9985108 | -4.02742 | -16.0938 | 5.5
130 | 1264 | 633 | 706 | 10-1264 | 1264 | 10 | 70 | 280 | -3.87634 | -16.3353 | 3.12505 | 2.73442 | 2.78464 | 3.30215 | 2.37032 | 2.43129 | 1.35819 | 5.66976 | 9.02052 | 68 | Al | O | Ca | N | 2805 | 1577 | 682 | 92 | 93 | 210.092 | 0.455 | 5218 | 0 | 92 | 1577 | 0 | 2805 | 64 | 0 | 682 | 0 | 0 | 0 | 0.4058207 | 0 | 0.3303996 | 0.008911941 | 0 | 0.2548677 | 0 | 0 | 0 | 0.7713922 | -3.87634 | -16.3353 | 5.98
131 | 1265 | 634 | 707 | 10-1265 | 1265 | 10 | 70 | 280 | -3.91824 | -16.3608 | 2.63676 | 2.5391 | 2.61293 | 2.80167 | 2.46919 | 2.5284 | 1.10808 | 4.93541 | 8.23177 | 79 | Al | O | Ca | Mg | 2672 | 1583 | 639 | 86 | 89 | 209.9007 | 0.461 | 5056 | 0 | 0 | 1583 | 86 | 2672 | 0 | 78 | 639 | 0 | 0 | 0 | 0.3934834 | 0.01043457 | 0.3306609 | 0 | 0.01499186 | 0.2504292 | 0 | 0 | 0 | 0.7573597 | -3.91824 | -16.3608 | 5.98
132 | 1269 | 635 | 708 | 10-1269 | 1269 | 10 | 71 | 282 | -3.92859 | -16.4421 | 1.8555 | 1.8555 | 1.95591 | 2.12245 | 1.74742 | 1.90786 | 1.11247 | 2.6656 | 6.25832 | 23 | Al | O | Ca | N | 2826 | 1706 | 650 | 118 | 94 | 210.6997 | 0.462 | 5299 | 0 | 118 | 1706 | 0 | 2826 | 0 | 0 | 650 | 0 | 0 | 0 | 0.4056608 | 0 | 0.3434831 | 0 | 0 | 0.2508562 | 0 | 0 | 0 | 0.7303306 | -3.92859 | -16.4421 | 5.02
133 | 1272 | 637 | 712 | 10-1272 | 1272 | 10 | 71 | 283 | -4.1616 | -16.7155 | 16.9924 | 19.4339 | 16.6045 | 19.5315 | 14.4325 | 16.8452 | 1.15947 | 213.877 | 56.0062 | 0 | Al | O | Ca | C | 2708 | 1645 | 718 | 76 | 84 | 212.7833 | 0.513 | 5218 | 76 | 75 | 1645 | 0 | 2708 | 0 | 0 | 718 | 0 | 0 | 0 | 0.3996947 | 0 | 0.3263985 | 0 | 0 | 0.2739068 | 0 | 0 | 0 | 0.8391789 | -4.1616 | -16.7155 | 17.9
134 | 1274 | 640 | 698 | 10-1274 | 1274 | 10 | 72 | 286 | -3.53708 | -16.4242 | 3.02739 | 3.02739 | 3.09927 | 3.21028 | 2.95637 | 3.15067 | 1.01892 | 6.9668 | 9.67298 | 146 | Al | O | Ca | C | 2783 | 1557 | 886 | 58 | 99 | 212.4143 | 0.507 | 5284 | 58 | 0 | 1557 | 0 | 2783 | 0 | 0 | 886 | 0 | 0 | 0 | 0.3917407 | 0 | 0.303621 | 0 | 0 | 0.3046383 | 0 | 0 | 0 | 1.003351 | -3.53708 | -16.4242 | 6.38
135 | 1283 | 646 | 722 | 10-1283 | 1283 | 10 | 72 | 288 | -3.38249 | -16.7292 | 1.8555 | 2.14847 | 2.10615 | 2.30376 | 1.8555 | 2.10925 | 1.09222 | 3.11861 | 6.64174 | 23 | Al | O | Ca | N | 2755 | 1639 | 721 | 105 | 88 | 213.5478 | 0.511 | 5400 | 90 | 105 | 1639 | 94 | 2755 | 0 | 0 | 721 | 0 | 0 | 0 | 0.4003738 | 0.0108054 | 0.3226312 | 0 | 0 | 0.2661897 | 0 | 0 | 0 | 0.8250588 | -3.38249 | -16.7292 | 5.56
136 | 1284 | 647 | 723 | 10-1284 | 1284 | 10 | 72 | 288 | -3.43308 | -16.7779 | 1.8555 | 2.5391 | 2.15526 | 2.5391 | 1.7112 | 1.7772 | 1.4287 | 3.34273 | 7.20813 | 0 | Al | O | Ca | S | 2667 | 2056 | 852 | 463 | 94 | 213.7174 | 0.632 | 6284 | 167 | 0 | 2056 | 0 | 2667 | 81 | 463 | 852 | 0 | 0 | 0 | 0.3411547 | 0 | 0.2835576 | 0.01000524 | 0.07614122 | 0.2891412 | 0 | 0 | 0 | 1.019691 | -3.43308 | -16.7779 | 5.61
137 | 1285 | 648 | 725 | 10-1285 | 1285 | 10 | 73 | 289 | -3.25841 | -16.451 | 2.05081 | 1.75784 | 2.01507 | 2.30376 | 1.75784 | 1.89298 | 1.21701 | 2.84203 | 6.33399 | 113 | Al | O | Ca | C | 2857 | 1571 | 617 | 91 | 95 | 211.5247 | 0.501 | 5263 | 91 | 61 | 1571 | 0 | 2857 | 0 | 68 | 617 | 0 | 0 | 0 | 0.3990226 | 0 | 0.3483244 | 0 | 0.01297155 | 0.2396814 | 0 | 0 | 0 | 0.6880983 | -3.25841 | -16.451 | 5.11
138 | 1286 | 649 | 726 | 10-1286 | 1286 | 10 | 73 | 289 | -3.2631 | -16.594 | 3.02739 | 2.63676 | 2.77419 | 3.15575 | 2.20972 | 2.47311 | 1.27603 | 5.59346 | 9.17308 | 124 | Al | O | Ca | N | 2592 | 1549 | 534 | 61 | 95 | 210.6178 | 0.402 | 4790 | 56 | 61 | 1549 | 0 | 2592 | 0 | 0 | 534 | 0 | 0 | 0 | 0.4101224 | 0 | 0.3562597 | 0 | 0 | 0.2336179 | 0 | 0 | 0 | 0.6557516 | -3.2631 | -16.594 | 5.68
139 | 1295 | 658 | 745 | 10-1295 | 1295 | 10 | 74 | 294 | -2.62828 | -16.4782 | 1.95315 | 1.95315 | 2.01904 | 2.12245 | 1.90131 | 2.02516 | 1.04804 | 2.8468 | 6.39034 | 113 | Al | O | Ca | Fe | 2609 | 1547 | 672 | 55 | 93 | 211.622 | 0.45 | 4880 | 0 | 0 | 1547 | 0 | 2609 | 0 | 0 | 672 | 0 | 0 | 55 | 0.3499654 | 0 | 0.2898499 | 0 | 0 | 0.2308025 | 0 | 0 | 0.1293822 | 0.7962828 | -2.62828 | -16.4782 | 5.11
140 | 1301 | 662 | 753 | 10-1301 | 1301 | 10 | 75 | 299 | -2.40065 | -16.6344 | 3.02739 | 3.80865 | 3.50766 | 3.91783 | 2.89708 | 3.31338 | 1.18243 | 9.10309 | 11.2361 | 23 | Al | O | Ca | N | 2586 | 1617 | 620 | 157 | 93 | 211.8166 | 0.451 | 5041 | 64 | 157 | 1617 | 0 | 2586 | 0 | 0 | 620 | 0 | 0 | 0 | 0.4039418 | 0 | 0.3385606 | 0 | 0 | 0.2574977 | 0 | 0 | 0 | 0.760566 | -2.40065 | -16.6344 | 5.8
141 | 1302 | 663 | 756 | 10-1302 | 1302 | 10 | 75 | 299 | -2.40475 | -16.6901 | 1.8555 | 2.05081 | 1.97581 | 2.12245 | 1.78642 | 1.95394 | 1.08624 | 2.74189 | 6.33922 | 158 | Al | O | Ca | N | 2705 | 1753 | 725 | 105 | 95 | 214.1001 | 0.51 | 5419 | 70 | 105 | 1753 | 0 | 2705 | 64 | 0 | 725 | 0 | 0 | 0 | 0.4017622 | 0 | 0.3188365 | 0.008873077 | 0 | 0.2705283 | 0 | 0 | 0 | 0.848486 | -2.40475 | -16.6901 | 4.9
142 | 1303 | 664 | 757 | 10-1303 | 1303 | 10 | 75 | 299 | -2.44449 | -16.7983 | 1.56252 | 2.34378 | 1.9062 | 2.44144 | 1.59446 | 1.63389 | 1.49425 | 2.63699 | 6.45033 | 0 | Al | O | Ca | S | 2502 | 1730 | 846 | 167 | 100 | 214.0744 | 0.521 | 5445 | 99 | 106 | 1730 | 0 | 2502 | 0 | 167 | 846 | 0 | 0 | 0 | 0.3681062 | 0 | 0.2909207 | 0 | 0.02990201 | 0.3110711 | 0 | 0 | 0 | 1.069264 | -2.44449 | -16.7983 | 5
143 | 1304 | 666 | 759 | 10-1304 | 1304 | 10 | 75 | 300 | -2.18805 | -16.7012 | 2.44144 | 2.24613 | 2.25322 | 2.64232 | 1.96467 | 1.99218 | 1.32635 | 3.66699 | 7.36682 | 34 | Al | O | Ca | S | 2522 | 1661 | 1213 | 863 | 93 | 212.7488 | 0.631 | 6534 | 150 | 130 | 1661 | 0 | 2522 | 0 | 863 | 1213 | 0 | 0 | 0 | 0.2890596 | 0 | 0.232902 | 0 | 0.1214582 | 0.3565803 | 0 | 0 | 0 | 1.531032 | -2.18805 | -16.7012 | 6.26
144 | 1309 | 674 | 765 | 10-1309 | 1309 | 10 | 76 | 302 | -1.84661 | -16.542 | 1.95315 | 2.05081 | 2.10325 | 2.25098 | 1.95315 | 2.15787 | 1.04315 | 3.13291 | 7.22437 | 68 | Al | O | Ca | N | 2595 | 1561 | 675 | 95 | 96 | 214.6973 | 0.445 | 4992 | 0 | 95 | 1561 | 0 | 2595 | 0 | 68 | 675 | 0 | 0 | 0 | 0.3911214 | 0 | 0.3262824 | 0 | 0.01328927 | 0.269307 | 0 | 0 | 0 | 0.8253801 | -1.84661 | -16.542 | 6.18
145 | 1319 | 680 | 769 | 10-1319 | 1319 | 10 | 77 | 306 | -1.37321 | -16.4719 | 4.19928 | 4.10162 | 4.27681 | 4.90334 | 4.00816 | 4.11345 | 1.19203 | 13.6046 | 13.6328 | 135 | Al | O | Ca | N | 2602 | 1580 | 589 | 67 | 91 | 213.3342 | 0.45 | 4946 | 51 | 67 | 1580 | 60 | 2602 | 0 | 0 | 589 | 0 | 0 | 0 | 0.4063252 | 0.007728931 | 0.3413 | 0 | 0 | 0.2446459 | 0 | 0 | 0 | 0.7168061 | -1.37321 | -16.4719 | 7.13
146 | 1321 | 682 | 772 | 10-1321 | 1321 | 10 | 77 | 307 | -1.57506 | -16.6987 | 8.49622 | 9.66811 | 8.84762 | 10.2794 | 7.99772 | 9.24884 | 1.11143 | 60.0356 | 30.7586 | 34 | Al | O | Ca | C | 2578 | 1588 | 716 | 95 | 89 | 214.484 | 0.441 | 5088 | 95 | 62 | 1588 | 0 | 2578 | 53 | 0 | 716 | 0 | 0 | 0 | 0.3998982 | 0 | 0.3154102 | 0.007615092 | 0 | 0.2770765 | 0 | 0 | 0 | 0.8784638 | -1.57506 | -16.6987 | 10.67
147 | 1322 | 683 | 773 | 10-1322 | 1322 | 10 | 77 | 307 | -1.66852 | -16.7996 | 1.66018 | 2.34378 | 1.97963 | 2.61234 | 1.4035 | 1.591 | 1.64195 | 2.83726 | 6.93292 | 158 | Al | O | Ca | N | 2548 | 1733 | 508 | 94 | 94 | 215.1685 | 0.469 | 4996 | 63 | 94 | 1733 | 0 | 2548 | 0 | 53 | 508 | 0 | 0 | 0 | 0.4031174 | 0 | 0.3576609 | 0 | 0.01167204 | 0.2275496 | 0 | 0 | 0 | 0.636216 | -1.66852 | -16.7996 | 5.54
148 | 1329 | 691 | 782 | 10-1329 | 1329 | 10 | 78 | 310 | -0.999308 | -16.5284 | 2.14847 | 1.95315 | 2.06819 | 2.30376 | 1.80611 | 2.01683 | 1.14227 | 3.0137 | 6.75355 | 113 | Al | O | Ca | N | 2758 | 1615 | 585 | 68 | 93 | 214.9807 | 0.454 | 5022 | 0 | 68 | 1615 | 0 | 2758 | 0 | 0 | 585 | 0 | 0 | 0 | 0.408957 | 0 | 0.3529222 | 0 | 0 | 0.2381209 | 0 | 0 | 0 | 0.6747121 | -0.999308 | -16.5284 | 5.32
149 | 1331 | 568 | 627 | 10-1331 | 1331 | 10 | 79 | 313 | -0.950951 | -16.4044 | 4.88288 | 4.88288 | 4.84781 | 5.09738 | 4.60238 | 4.64111 | 1.09831 | 17.5147 | 15.1461 | 158 | Al | O | Ca | N | 2823 | 1795 | 741 | 97 | 94 | 211.6908 | 0.51 | 5649 | 71 | 97 | 1795 | 58 | 2823 | 68 | 0 | 741 | 0 | 0 | 0 | 0.4027476 | 0.006428908 | 0.3180616 | 0.009003648 | 0 | 0.2637583 | 0 | 0 | 0 | 0.8292679 | -0.950951 | -16.4044 | 8
150 | 1340 | 698 | 619 | 10-1340 | 1340 | 10 | 80 | 317 | -0.51314 | -16.433 | 3.12505 | 3.02739 | 2.96519 | 3.72483 | 2.4767 | 2.75931 | 1.34991 | 6.41842 | 10.2847 | 56 | Al | O | C | Ca | 2773 | 2390 | 713 | 289 | 82 | 213.5003 | 0.676 | 6519 | 713 | 119 | 2390 | 83 | 2773 | 66 | 90 | 289 | 0 | 0 | 0 | 0.4206931 | 0.01168437 | 0.4007826 | 0.01163612 | 0.02072672 | 0.1344771 | 0 | 0 | 0 | 0.3355364 | -0.51314 | -16.433 | 5.4
151 | 1343 | 700 | 790 | 10-1343 | 1343 | 10 | 80 | 317 | -0.44478 | -16.468 | 2.14847 | 2.14847 | 2.20215 | 2.39982 | 1.99676 | 2.09851 | 1.14359 | 3.4381 | 7.05297 | 124 | Al | O | Ca | S | 2643 | 1779 | 704 | 200 | 93 | 213.2036 | 0.514 | 5516 | 91 | 101 | 1779 | 0 | 2643 | 0 | 200 | 704 | 0 | 0 | 0 | 0.3730247 | 0 | 0.3189786 | 0 | 0.03750154 | 0.2704952 | 0 | 0 | 0 | 0.8480042 | -0.44478 | -16.468 | 5.3
152 | 1366 | 729 | 593 | 10-1366 | 1366 | 10 | 81 | 321 | -0.0655236 | -16.4386 | 3.2227 | 3.12505 | 3.22484 | 3.4266 | 3.08834 | 3.1912 | 1.07377 | 7.55809 | 10.0433 | 56 | Al | O | Ca | C | 2679 | 1637 | 828 | 152 | 95 | 213.7021 | 0.509 | 5453 | 152 | 103 | 1637 | 0 | 2679 | 56 | 0 | 828 | 0 | 0 | 0 | 0.3952458 | 0 | 0.3024405 | 0.007382717 | 0 | 0.294931 | 0 | 0 | 0 | 0.9751703 | -0.0655236 | -16.4386 | 6.56
153 | 1419 | 768 | 866 | 10-1419 | 1419 | 10 | 83 | 329 | 0.717719 | -16.561 | 3.2227 | 2.73442 | 2.87724 | 3.32036 | 2.4947 | 2.59907 | 1.27752 | 5.99879 | 9.49141 | 90 | Al | O | Ca | S | 2726 | 1931 | 941 | 648 | 99 | 216.1779 | 0.565 | 6563 | 82 | 82 | 1931 | 83 | 2726 | 71 | 648 | 941 | 0 | 0 | 0 | 0.3221595 | 0.008015235 | 0.2683419 | 0.008066817 | 0.09815234 | 0.2952642 | 0 | 0 | 0 | 1.100329 | 0.717719 | -16.561 | 6.22
154 | 1426 | 774 | 870 | 10-1426 | 1426 | 10 | 83 | 331 | 0.739497 | -16.7923 | 2.24613 | 2.14847 | 2.12325 | 2.62405 | 1.72784 | 1.77368 | 1.47944 | 3.23782 | 7.10105 | 45 | Al | O | Ca | N | 2718 | 1881 | 620 | 120 | 94 | 217.4862 | 0.574 | 5603 | 57 | 120 | 1881 | 58 | 2718 | 0 | 93 | 620 | 0 | 0 | 62 | 0.3389915 | 0.006192725 | 0.2924616 | 0 | 0.015141 | 0.2062552 | 0 | 0 | 0.1409581 | 0.7052384 | 0.739497 | -16.7923 | 5.57
155 | 1428 | 776 | 874 | 10-1428 | 1428 | 10 | 83 | 332 | 0.906882 | -16.7089 | 6.25009 | 5.37117 | 5.53602 | 6.35299 | 4.69777 | 5.18579 | 1.22507 | 23.6327 | 18.5578 | 135 | Al | O | Ca | N | 2786 | 1957 | 472 | 74 | 103 | 217.9223 | 0.51 | 5427 | 73 | 74 | 1957 | 70 | 2786 | 0 | 0 | 472 | 0 | 0 | 0 | 0.4174687 | 0.009163411 | 0.3724527 | 0 | 0 | 0.2009153 | 0 | 0 | 0 | 0.5394384 | 0.906882 | -16.7089 | 8.32
156 | 1430 | 778 | 875 | 10-1430 | 1430 | 10 | 83 | 332 | 0.947508 | -16.7869 | 2.34378 | 2.24613 | 2.29723 | 2.76216 | 2.01824 | 2.06651 | 1.33663 | 3.7862 | 7.46463 | 135 | Al | O | Ca | N | 2614 | 1543 | 589 | 96 | 89 | 218.8879 | 0.517 | 4974 | 81 | 96 | 1543 | 0 | 2614 | 0 | 0 | 589 | 0 | 0 | 55 | 0.3527253 | 0 | 0.3020105 | 0 | 0 | 0.2106788 | 0 | 0 | 0.1345854 | 0.6975877 | 0.947508 | -16.7869 | 5.54
157 | 1431 | 779 | 877 | 10-1431 | 1431 | 10 | 84 | 333 | 1.18705 | -16.4601 | 3.41802 | 2.44144 | 2.77801 | 3.51568 | 2.24613 | 2.28437 | 1.53902 | 5.68407 | 9.273 | 90 | Al | O | Ca | Mg | 2793 | 1585 | 739 | 82 | 95 | 216.6293 | 0.45 | 5272 | 0 | 75 | 1585 | 82 | 2793 | 0 | 0 | 739 | 0 | 0 | 0 | 0.399897 | 0.009289733 | 0.3220671 | 0 | 0 | 0.2687461 | 0 | 0 | 0 | 0.8344412 | 1.18705 | -16.4601 | 5.64
158 | 1436 | 782 | 881 | 10-1436 | 1436 | 10 | 84 | 334 | 1.29858 | -16.4867 | 2.24613 | 2.34378 | 2.32679 | 2.45157 | 2.20972 | 2.35023 | 1.04312 | 3.85773 | 7.46319 | 124 | Al | O | Ca | C | 2694 | 1884 | 621 | 309 | 90 | 217.2561 | 0.578 | 5723 | 309 | 118 | 1884 | 99 | 2694 | 0 | 0 | 621 | 0 | 0 | 0 | 0.4055977 | 0.01213149 | 0.3368897 | 0 | 0 | 0.2453811 | 0 | 0 | 0 | 0.7283722 | 1.29858 | -16.4867 | 5.03
159 | 1438 | 785 | 886 | 10-1438 | 1438 | 10 | 84 | 336 | 1.29633 | -16.6657 | 1.8555 | 1.75784 | 1.80507 | 2.00384 | 1.53051 | 1.64996 | 1.21448 | 2.29365 | 5.93226 | 135 | Al | O | Ca | Si | 2624 | 1691 | 593 | 64 | 105 | 215.113 | 0.504 | 5081 | 57 | 54 | 1691 | 0 | 2624 | 64 | 0 | 593 | 0 | 0 | 0 | 0.4090287 | 0 | 0.3382558 | 0.009787501 | 0 | 0.2429279 | 0 | 0 | 0 | 0.7181781 | 1.29633 | -16.6657 | 4.42
160 | 1439 | 786 | 887 | 10-1439 | 1439 | 10 | 84 | 336 | 1.37367 | -16.7827 | 1.95315 | 2.34378 | 2.19213 | 2.52115 | 1.8555 | 2.14692 | 1.17431 | 3.40949 | 7.02724 | 158 | Al | O | Ca | N | 2779 | 1802 | 685 | 139 | 99 | 218.4073 | 0.511 | 5599 | 72 | 139 | 1802 | 65 | 2779 | 60 | 0 | 685 | 0 | 0 | 0 | 0.4051345 | 0.007480802 | 0.3254361 | 0.008282677 | 0 | 0.253666 | 0 | 0 | 0 | 0.7794647 | 1.37367 | -16.7827 | 4.99
161 | 1440 | 787 | 542 | 10-1440 | 1440 | 10 | 85 | 337 | 1.5463 | -16.4311 | 2.73442 | 2.63676 | 2.73624 | 2.86617 | 2.64232 | 2.67473 | 1.07157 | 5.38842 | 8.5162 | 158 | Al | O | Ca | Mg | 2740 | 1595 | 632 | 75 | 96 | 216.7501 | 0.449 | 5038 | 0 | 0 | 1595 | 75 | 2740 | 0 | 0 | 632 | 0 | 0 | 0 | 0.4055662 | 0.009091564 | 0.3384063 | 0 | 0 | 0.2469359 | 0 | 0 | 0 | 0.7297024 | 1.5463 | -16.4311 | 5.49
162 | 1442 | 788 | 882 | 10-1442 | 1442 | 10 | 85 | 337 | 1.44513 | -16.5996 | 2.05081 | 2.05081 | 2.13798 | 2.23473 | 1.99676 | 2.09851 | 1.06492 | 3.21875 | 6.82596 | 146 | Al | O | Ca | C | 2541 | 1464 | 530 | 90 | 96 | 217.9339 | 0.4 | 4689 | 90 | 66 | 1464 | 0 | 2541 | 0 | 0 | 530 | 0 | 0 | 0 | 0.4096297 | 0 | 0.3548487 | 0 | 0 | 0.2355216 | 0 | 0 | 0 | 0.663724 | 1.44513 | -16.5996 | 4.91
163 | 1452 | 794 | 895 | 10-1452 | 1452 | 10 | 85 | 339 | 1.46222 | -16.7786 | 3.41802 | 4.00397 | 3.55999 | 4.08426 | 3.0745 | 3.47441 | 1.17552 | 9.45119 | 12.1888 | 11 | Al | O | Ca | C | 2656 | 1199 | 831 | 69 | 79 | 180.9577 | 0.443 | 4808 | 69 | 54 | 1199 | 0 | 2656 | 0 | 0 | 831 | 0 | 0 | 0 | 0.3925071 | 0 | 0.3058159 | 0 | 0 | 0.301677 | 0 | 0 | 0 | 0.9864661 | 1.46222 | -16.7786 | 5.34
164 | 1518 | 801 | 912 | 10-1518 | 1518 | 10 | 88 | 349 | 2.67353 | -16.495 | 2.83207 | 2.92973 | 2.82354 | 2.95637 | 2.64232 | 2.80547 | 1.05379 | 5.76036 | 9.37725 | 68 | Al | O | Ca | Mg | 2663 | 1422 | 609 | 83 | 80 | 187.439 | 0.387 | 4858 | 0 | 82 | 1422 | 83 | 2663 | 0 | 0 | 609 | 0 | 0 | 0 | 0.4059152 | 0.01035478 | 0.338738 | 0 | 0 | 0.244992 | 0 | 0 | 0 | 0.7232493 | 2.67353 | -16.495 | 5.2
165 | 1519 | 802 | 913 | 10-1519 | 1519 | 10 | 88 | 349 | 2.70478 | -16.523 | 3.32036 | 2.83207 | 2.94943 | 3.70001 | 2.27989 | 2.5362 | 1.45888 | 6.4661 | 10.0545 | 113 | O | Al | Ca | C | 2576 | 2259 | 932 | 591 | 92 | 186.8262 | 0.798 | 6993 | 591 | 139 | 2576 | 0 | 2259 | 0 | 0 | 932 | 0 | 0 | 499 | 0.1713673 | 0 | 0.1248981 | 0 | 0 | 0.150867 | 0 | 0 | 0.5528675 | 1.20792 | 2.70478 | -16.523 | 4.4
166 | 1543 | 807 | 920 | 10-1543 | 1543 | 10 | 88 | 352 | 3.02207 | -16.7159 | 1.66018 | 2.05081 | 1.93306 | 2.18827 | 1.66018 | 1.68362 | 1.29974 | 2.62268 | 6.31051 | 11 | Al | O | Ca | Mg | 2789 | 1759 | 528 | 157 | 90 | 187.9211 | 0.444 | 5416 | 0 | 107 | 1759 | 157 | 2789 | 0 | 0 | 528 | 0 | 0 | 78 | 0.3426137 | 0.01647782 | 0.2959545 | 0 | 0 | 0.1717335 | 0 | 0 | 0.1732205 | 0.5802698 | 3.02207 | -16.7159 | 4.39
167 | 1550 | 808 | 921 | 10-1550 | 1550 | 10 | 89 | 353 | 3.13888 | -16.462 | 3.12505 | 2.92973 | 2.94809 | 3.79862 | 2.48594 | 2.51017 | 1.51329 | 6.44703 | 10.0921 | 135 | O | Al | C | Fe | 2549 | 867 | 550 | 487 | 90 | 186.5906 | 0.75 | 5160 | 550 | 235 | 2549 | 0 | 867 | 0 | 138 | 339 | 0 | 0 | 487 | 0.08360161 | 0 | 0.06785667 | 0 | 0.01511427 | 0.07706302 | 0 | 0 | 0.7563644 | 1.135673 | 3.13888 | -16.462 | 4.59
168 | 1556 | 810 | 924 | 10-1556 | 1556 | 10 | 89 | 353 | 3.19415 | -16.5863 | 4.88288 | 4.29694 | 4.5688 | 5.52433 | 4.19988 | 4.40162 | 1.25507 | 15.8839 | 15.2877 | 135 | Al | O | Ca | S | 2639 | 950 | 885 | 55 | 78 | 183.8385 | 0.395 | 4576 | 0 | 0 | 950 | 49 | 2639 | 0 | 55 | 885 | 0 | 0 | 0 | 0.3830126 | 0.00536495 | 0.2930497 | 0 | 0.009386526 | 0.3091863 | 0 | 0 | 0 | 1.055064 | 3.19415 | -16.5863 | 5.54
169 | 1558 | 811 | 925 | 10-1558 | 1558 | 10 | 89 | 354 | 3.33517 | -16.4739 | 3.61333 | 4.88288 | 4.09928 | 4.98054 | 3.395 | 3.58342 | 1.38988 | 12.627 | 13.7023 | 0 | Al | O | Ca | C | 2790 | 1881 | 690 | 158 | 84 | 186.6967 | 0.5 | 5879 | 158 | 108 | 1881 | 0 | 2790 | 0 | 135 | 690 | 0 | 0 | 120 | 0.2977457 | 0 | 0.2578229 | 0 | 0.01857449 | 0.1945918 | 0 | 0 | 0.2312651 | 0.7547499 | 3.33517 | -16.4739 | 5.28
170 | 1560 | 813 | 927 | 10-1560 | 1560 | 10 | 89 | 354 | 3.28371 | -16.5206 | 3.32036 | 3.61333 | 3.41655 | 4.21288 | 2.80366 | 2.88868 | 1.45841 | 8.66916 | 11.3307 | 135 | Al | O | Ca | N | 2572 | 1461 | 720 | 119 | 82 | 186.4226 | 0.4 | 5015 | 0 | 119 | 1461 | 56 | 2572 | 89 | 0 | 720 | 0 | 0 | 0 | 0.4010714 | 0.006597974 | 0.3079064 | 0.0124691 | 0 | 0.2719552 | 0 | 0 | 0 | 0.8832398 | 3.28371 | -16.5206 | 5.27
171 | 1596 | 821 | 944 | 10-1596 | 1596 | 10 | 91 | 361 | 3.86347 | -16.524 | 3.71099 | 4.10162 | 3.74182 | 4.40233 | 3.17414 | 3.19629 | 1.37732 | 10.5098 | 12.1634 | 146 | Al | O | Ca | S | 2588 | 1515 | 927 | 323 | 82 | 189.175 | 0.449 | 5629 | 110 | 109 | 1515 | 61 | 2588 | 0 | 323 | 927 | 0 | 0 | 0 | 0.3495944 | 0.006427195 | 0.277082 | 0 | 0.05305446 | 0.313842 | 0 | 0 | 0 | 1.132668 | 3.86347 | -16.524 | 5.67
172 | 1639 | 831 | 454 | 10-1639 | 1639 | 10 | 93 | 370 | 5.00234 | -16.4294 | 3.12505 | 3.2227 | 3.17841 | 3.34626 | 3.014 | 3.03693 | 1.10185 | 7.39596 | 10.2118 | 146 | Al | O | Ca | C | 2679 | 1864 | 716 | 298 | 84 | 189.6182 | 0.508 | 5796 | 298 | 156 | 1864 | 87 | 2679 | 0 | 0 | 716 | 0 | 0 | 0 | 0.3994859 | 0.01021818 | 0.320399 | 0 | 0 | 0.2698969 | 0 | 0 | 0 | 0.8423776 | 5.00234 | -16.4294 | 4.73
173 | 1643 | 832 | 961 | 10-1643 | 1643 | 10 | 93 | 370 | 4.94433 | -16.5098 | 6.54307 | 6.25009 | 6.13496 | 7.29975 | 5.4824 | 5.80013 | 1.25855 | 29.6268 | 21.9367 | 146 | Al | O | Ca | Mg | 2774 | 1548 | 700 | 121 | 80 | 191.0916 | 0.446 | 5204 | 63 | 0 | 1548 | 121 | 2774 | 0 | 0 | 700 | 0 | 0 | 0 | 0.4019159 | 0.01390588 | 0.3254083 | 0 | 0 | 0.2587699 | 0 | 0 | 0 | 0.7952161 | 4.94433 | -16.5098 | 6.63
174 | 1644 | 833 | 962 | 10-1644 | 1644 | 10 | 93 | 370 | 4.96435 | -16.5419 | 4.68757 | 4.10162 | 4.02736 | 4.86984 | 2.95637 | 3.94689 | 1.23384 | 12.0929 | 14.8239 | 101 | O | Al | Fe | Ca | 2647 | 1322 | 463 | 434 | 100 | 189.3275 | 0.756 | 5641 | 413 | 136 | 2647 | 64 | 1322 | 71 | 95 | 434 | 0 | 0 | 463 | 0.1261109 | 0.004691107 | 0.09572312 | 0.005390077 | 0.009682694 | 0.09151395 | 0 | 0 | 0.6668881 | 0.9560277 | 4.96435 | -16.5419 | 4.46
175 | 1653 | 837 | 967 | 10-1653 | 1653 | 10 | 93 | 372 | 4.98681 | -16.7617 | 2.05081 | 2.05081 | 2.08702 | 2.30376 | 1.9335 | 2.09272 | 1.10085 | 3.05185 | 6.64174 | 113 | Al | O | Ca | N | 2710 | 1629 | 754 | 80 | 90 | 193.6202 | 0.456 | 5236 | 65 | 80 | 1629 | 0 | 2710 | 0 | 0 | 754 | 0 | 0 | 0 | 0.3976262 | 0 | 0.3204752 | 0 | 0 | 0.2818986 | 0 | 0 | 0 | 0.879627 | 4.98681 | -16.7617 | 4.41
176 | 1664 | 840 | 971 | 10-1664 | 1664 | 10 | 94 | 374 | 5.36652 | -16.5918 | 2.92973 | 3.32036 | 2.91702 | 3.52022 | 2.68621 | 2.78307 | 1.26487 | 6.18476 | 10.692 | 23 | Al | O | Ca | C | 2514 | 1319 | 635 | 141 | 87 | 191.8751 | 0.452 | 4675 | 141 | 67 | 1319 | 0 | 2514 | 0 | 0 | 635 | 0 | 0 | 0 | 0.4017547 | 0 | 0.3322976 | 0 | 0 | 0.2659477 | 0 | 0 | 0 | 0.8003299 | 5.36652 | -16.5918 | 4.61
177 | 1666 | 841 | 966 | 10-1666 | 1666 | 10 | 94 | 375 | 5.03594 | -16.715 | 3.02739 | 2.92973 | 2.6449 | 3.72892 | 1.80224 | 1.91348 | 1.94876 | 5.35504 | 9.59732 | 135 | O | Al | C | Fe | 2690 | 474 | 379 | 322 | 104 | 192.4685 | 0.514 | 4261 | 379 | 204 | 2690 | 0 | 474 | 0 | 74 | 123 | 0 | 0 | 322 | 0.06547821 | 0 | 0.06055817 | 0 | 0.01321178 | 0.04560048 | 0 | 0 | 0.8151514 | 0.7530031 | 5.03594 | -16.715 | 4.14
178 | 1686 | 845 | 973 | 10-1686 | 1686 | 10 | 95 | 379 | 5.48662 | -16.6747 | 3.61333 | 3.2227 | 3.47898 | 3.70001 | 3.12505 | 3.44291 | 1.07468 | 8.85036 | 10.9397 | 113 | Al | O | Ca | N | 2628 | 1408 | 719 | 71 | 86 | 194.9257 | 0.379 | 4823 | 0 | 71 | 1408 | 0 | 2628 | 0 | 0 | 719 | 0 | 0 | 0 | 0.3983501 | 0 | 0.322548 | 0 | 0 | 0.279102 | 0 | 0 | 0 | 0.8653038 | 5.48662 | -16.6747 | 5.4
179 | 1687 | 846 | 974 | 10-1687 | 1687 | 10 | 95 | 379 | 5.60645 | -16.6774 | 2.83207 | 3.12505 | 3.03941 | 3.4266 | 2.70642 | 2.98994 | 1.14604 | 6.74268 | 9.85677 | 34 | Al | O | Ca | N | 2890 | 1583 | 781 | 99 | 90 | 195.6409 | 0.46 | 5444 | 93 | 99 | 1583 | 0 | 2890 | 0 | 0 | 781 | 0 | 0 | 0 | 0.3988791 | 0 | 0.3240628 | 0 | 0 | 0.2770581 | 0 | 0 | 0 | 0.8549518 | 5.60645 | -16.6774 | 5.05
180 | 1688 | 847 | 975 | 10-1688 | 1688 | 10 | 95 | 379 | 5.46651 | -16.738 | 2.5391 | 2.83207 | 2.53495 | 3.4527 | 1.56252 | 2.30115 | 1.50042 | 4.84481 | 10.011 | 135 | Al | O | Ca | C | 2645 | 2465 | 826 | 610 | 101 | 193.9102 | 0.794 | 7092 | 610 | 161 | 2465 | 0 | 2645 | 0 | 0 | 826 | 0 | 0 | 387 | 0.2051055 | 0 | 0.1631273 | 0 | 0 | 0.1502587 | 0 | 0 | 0.4815084 | 0.9211127 | 5.46651 | -16.738 | 4.3
181 | 1727 | 860 | 990 | 10-1727 | 1727 | 10 | 98 | 391 | 6.6778 | -16.7295 | 3.90631 | 4.10162 | 4.1098 | 4.35097 | 3.70202 | 4.11341 | 1.05775 | 12.5078 | 12.8544 | 135 | Al | O | Ca | C | 2688 | 1447 | 659 | 78 | 81 | 195.1636 | 0.379 | 5004 | 78 | 72 | 1447 | 64 | 2688 | 0 | 0 | 659 | 0 | 0 | 0 | 0.4030619 | 0.007766144 | 0.3319354 | 0 | 0 | 0.2572366 | 0 | 0 | 0 | 0.7749596 | 6.6778 | -16.7295 | 5.5
182 | 1736 | 866 | 992 | 10-1736 | 1736 | 10 | 99 | 394 | 7.2429 | -16.5442 | 2.92973 | 3.2227 | 3.02319 | 3.2463 | 2.78218 | 3.04052 | 1.06768 | 6.70453 | 9.76253 | 135 | Al | O | Ca | NA | 2541 | 1432 | 565 | 0 | 88 | 197.9632 | 0.388 | 4538 | 0 | 0 | 1432 | 0 | 2541 | 0 | 0 | 565 | 0 | 0 | 0 | 0.4070477 | 0 | 0.3474547 | 0 | 0 | 0.2454977 | 0 | 0 | 0 | 0.7065603 | 7.2429 | -16.5442 | 5.02
183 | 1737 | 867 | 994 | 10-1737 | 1737 | 10 | 99 | 395 | 7.12014 | -16.62 | 8.88685 | 10.2541 | 8.66619 | 9.90004 | 8.08522 | 8.29354 | 1.1937 | 57.3986 | 30.449 | 56 | Al | O | Ca | N | 2549 | 832 | 748 | 80 | 82 | 195.7026 | 0.463 | 4256 | 0 | 80 | 832 | 0 | 2549 | 0 | 50 | 748 | 0 | 0 | 0 | 0.388645 | 0 | 0.3121779 | 0 | 0.009475214 | 0.2897019 | 0 | 0 | 0 | 0.9280028 | 7.12014 | -16.62 | 7.2
184 | 1739 | 868 | 997 | 10-1739 | 1739 | 10 | 99 | 395 | 7.21028 | -16.7301 | 4.98054 | 3.90631 | 4.45107 | 5.40525 | 3.49059 | 3.94042 | 1.37175 | 14.9064 | 15.0262 | 68 | O | C | Al | Fe | 2530 | 918 | 747 | 392 | 92 | 193.8774 | 0.741 | 5085 | 918 | 220 | 2530 | 0 | 747 | 0 | 0 | 283 | 0 | 0 | 392 | 0.0960245 | 0 | 0.07228027 | 0 | 0 | 0.07943843 | 0 | 0 | 0.7522568 | 1.099033 | 7.21028 | -16.7301 | 4.73
185 | 1740 | 869 | 996 | 10-1740 | 1740 | 10 | 99 | 396 | 7.33509 | -16.6271 | 3.02739 | 2.83207 | 2.906 | 3.38438 | 2.5062 | 2.69227 | 1.25707 | 6.15615 | 9.59618 | 135 | Al | O | Ca | C | 2536 | 2157 | 923 | 823 | 81 | 193.5169 | 0.86 | 6796 | 823 | 112 | 2157 | 0 | 2536 | 0 | 94 | 923 | 0 | 0 | 154 | 0.2762594 | 0 | 0.2123321 | 0 | 0.01154996 | 0.2332054 | 0 | 0 | 0.2666532 | 1.098305 | 7.33509 | -16.6271 | 4.86
186 | 1752 | 872 | 1002 | 10-1752 | 1752 | 10 | 100 | 399 | 7.59398 | -16.7387 | 4.98054 | 4.29694 | 4.37974 | 5.18738 | 3.87402 | 4.53048 | 1.145 | 14.3675 | 14.5641 | 68 | O | C | Al | Ca | 2770 | 885 | 880 | 429 | 88 | 196.8891 | 0.631 | 5521 | 885 | 214 | 2770 | 0 | 880 | 0 | 110 | 429 | 0 | 0 | 236 | 0.146762 | 0 | 0.1070065 | 0 | 0.01890555 | 0.1526932 | 0 | 0 | 0.5746327 | 1.426953 | 7.59398 | -16.7387 | 5.1
187 | 1758 | 874 | 1003 | 10-1758 | 1758 | 10 | 101 | 401 | 7.87547 | -16.4808 | 2.63676 | 3.02739 | 2.76295 | 3.4527 | 2.39918 | 2.48312 | 1.39047 | 5.60777 | 9.182 | 135 | Al | O | Ca | C | 2641 | 1478 | 639 | 118 | 92 | 196.5975 | 0.445 | 4992 | 118 | 0 | 1478 | 54 | 2641 | 65 | 0 | 639 | 0 | 0 | 0 | 0.4062201 | 0.006576586 | 0.3271719 | 0.009500937 | 0 | 0.2505304 | 0 | 0 | 0 | 0.7657454 | 7.87547 | -16.4808 | 4.32
188 | 1760 | 875 | 1004 | 10-1760 | 1760 | 10 | 101 | 402 | 8.1868 | -16.4692 | 4.00397 | 3.90631 | 3.69661 | 4.3164 | 3.17414 | 3.32331 | 1.29883 | 10.1617 | 13.1234 | 113 | O | Al | Ca | C | 2543 | 1512 | 730 | 631 | 97 | 195.919 | 0.812 | 6010 | 631 | 158 | 2543 | 0 | 1512 | 0 | 130 | 730 | 0 | 0 | 310 | 0.1731265 | 0 | 0.1240726 | 0 | 0.01515483 | 0.1760017 | 0 | 0 | 0.5116444 | 1.418538 | 8.1868 | -16.4692 | 4.27
189 | 1765 | 877 | 1006 | 10-1765 | 1765 | 10 | 101 | 403 | 7.97791 | -16.7489 | 4.3946 | 4.00397 | 4.18842 | 4.83379 | 3.7787 | 3.89134 | 1.24219 | 13.0991 | 13.9177 | 45 | Al | O | Ca | C | 2748 | 1584 | 654 | 207 | 90 | 197.6214 | 0.493 | 5278 | 207 | 88 | 1584 | 0 | 2748 | 0 | 0 | 654 | 0 | 0 | 0 | 0.4042486 | 0 | 0.3394393 | 0 | 0 | 0.2563121 | 0 | 0 | 0 | 0.7551043 | 7.97791 | -16.7489 | 4.81
190 | 1781 | 883 | 365 | 10-1781 | 1781 | 10 | 103 | 409 | 8.73763 | -16.4092 | 2.83207 | 2.83207 | 2.80007 | 2.99264 | 2.48594 | 2.65186 | 1.12851 | 5.73652 | 9.11213 | 101 | Al | O | Ca | N | 2625 | 1568 | 692 | 108 | 95 | 198.5863 | 0.437 | 5049 | 57 | 108 | 1568 | 0 | 2625 | 0 | 0 | 692 | 0 | 0 | 0 | 0.3999403 | 0 | 0.3271017 | 0 | 0 | 0.272958 | 0 | 0 | 0 | 0.8344742 | 8.73763 | -16.4092 | 4.48
191 | 1784 | 884 | 1014 | 10-1784 | 1784 | 10 | 103 | 410 | 8.86175 | -16.5225 | 2.5391 | 2.73442 | 2.59295 | 2.83207 | 2.37032 | 2.54138 | 1.11439 | 4.8305 | 8.45323 | 0 | Al | O | Ca | N | 2697 | 1665 | 873 | 104 | 90 | 198.7066 | 0.512 | 5480 | 85 | 104 | 1665 | 0 | 2697 | 0 | 0 | 873 | 0 | 0 | 59 | 0.3436088 | 0 | 0.2667952 | 0 | 0 | 0.2661437 | 0 | 0 | 0.1234523 | 0.9975579 | 8.86175 | -16.5225 | 4.39
192 | 1785 | 885 | 1015 | 10-1785 | 1785 | 10 | 103 | 410 | 8.90853 | -16.5287 | 2.14847 | 1.8555 | 1.94394 | 2.24613 | 1.68689 | 1.75399 | 1.28058 | 2.67037 | 6.42621 | 90 | Al | O | Ca | Fe | 2768 | 1700 | 734 | 99 | 102 | 201.1557 | 0.506 | 5464 | 76 | 89 | 1700 | 0 | 2768 | 0 | 0 | 734 | 0 | 0 | 99 | 0.3216186 | 0 | 0.2651402 | 0 | 0 | 0.2148461 | 0 | 0 | 0.1983951 | 0.8103111 | 8.90853 | -16.5287 | 4.1
193 | 1791 | 889 | 1016 | 10-1791 | 1791 | 10 | 103 | 411 | 8.78909 | -16.7946 | 2.83207 | 3.12505 | 2.84865 | 3.2227 | 2.4767 | 2.73587 | 1.17795 | 5.87481 | 9.50918 | 0 | O | C | Al | Fe | 2545 | 1016 | 580 | 245 | 97 | 200.0986 | 0.755 | 4772 | 1016 | 189 | 2545 | 0 | 580 | 0 | 0 | 198 | 0 | 0 | 245 | 0.1101968 | 0 | 0.08571491 | 0 | 0 | 0.08501445 | 0 | 0 | 0.7190738 | 0.991828 | 8.78909 | -16.7946 | 4.2
194 | 1793 | 891 | 1018 | 10-1793 | 1793 | 10 | 103 | 412 | 8.99886 | -16.7696 | 4.10162 | 4.29694 | 3.77373 | 4.27595 | 3.17648 | 3.98403 | 1.07327 | 10.7816 | 13.3565 | 169 | O | C | Al | Fe | 2607 | 443 | 425 | 274 | 109 | 197.5024 | 0.624 | 4376 | 443 | 168 | 2607 | 58 | 425 | 0 | 163 | 241 | 0 | 0 | 274 | 0.07846602 | 0.007903622 | 0.05723505 | 0 | 0.03064866 | 0.09419317 | 0 | 0 | 0.7315535 | 1.645725 | 8.99886 | -16.7696 | 4.16
195 | 1804 | 894 | 1021 | 10-1804 | 1804 | 10 | 104 | 416 | 9.2543 | -16.7977 | 3.2227 | 2.92973 | 3.12691 | 3.34626 | 2.68621 | 3.22676 | 1.03703 | 7.15754 | 10.0524 | 146 | Al | O | Ca | S | 2703 | 1589 | 962 | 598 | 97 | 201.6247 | 0.512 | 6105 | 78 | 85 | 1589 | 94 | 2703 | 0 | 598 | 962 | 0 | 0 | 0 | 0.322888 | 0.009221585 | 0.270303 | 0 | 0.09176475 | 0.3058226 | 0 | 0 | 0 | 1.131406 | 9.2543 | -16.7977 | 4.62
196 | 1814 | 898 | 1026 | 10-1814 | 1814 | 10 | 105 | 420 | 9.73728 | -16.7153 | 1.95315 | 2.34378 | 2.06801 | 2.4947 | 1.7112 | 1.75341 | 1.42277 | 3.04231 | 6.72677 | 169 | Al | O | Ca | C | 2690 | 2029 | 763 | 464 | 99 | 201.6624 | 0.628 | 6210 | 464 | 203 | 2029 | 0 | 2690 | 0 | 63 | 763 | 0 | 0 | 0 | 0.3887111 | 0 | 0.3160304 | 0 | 0.0114674 | 0.2837911 | 0 | 0 | 0 | 0.8979868 | 9.73728 | -16.7153 | 4.07
197 | 1828 | 901 | 1031 | 10-1828 | 1828 | 10 | 106 | 422 | 9.65642 | -16.8648 | 2.63676 | 2.63676 | 2.56099 | 2.69403 | 2.38043 | 2.52127 | 1.06852 | 4.73513 | 8.22734 | 135 | Al | O | Ca | C | 2712 | 1765 | 787 | 64 | 93 | 202.3864 | 0.518 | 5327 | 64 | 0 | 1765 | 0 | 2712 | 0 | 0 | 787 | 0 | 0 | 0 | 0.3958024 | 0 | 0.3152523 | 0 | 0 | 0.2889453 | 0 | 0 | 0 | 0.9165528 | 9.65642 | -16.8648 | 4.22
198 | 1831 | 902 | 1032 | 10-1831 | 1831 | 10 | 106 | 422 | 9.81746 | -16.9511 | 3.80865 | 2.83207 | 2.85487 | 3.82788 | 2.07161 | 2.23148 | 1.7154 | 6.1943 | 10.5985 | 68 | Al | O | Ca | C | 2505 | 2316 | 699 | 534 | 102 | 201.2882 | 0.801 | 6686 | 534 | 198 | 2316 | 0 | 2505 | 67 | 182 | 699 | 0 | 0 | 187 | 0.2555705 | 0 | 0.212007 | 0.006241399 | 0.02255944 | 0.1781049 | 0 | 0 | 0.3255168 | 0.8400896 | 9.81746 | -16.9511 | 3.97
199 | 1832 | 903 | 1030 | 10-1832 | 1832 | 10 | 106 | 423 | 9.58454 | -17.0226 | 2.73442 | 2.44144 | 2.47484 | 2.83207 | 2.23473 | 2.42066 | 1.16996 | 4.42518 | 8.2141 | 90 | O | Al | Ca | S | 2543 | 2278 | 936 | 821 | 94 | 198.191 | 0.734 | 7231 | 408 | 111 | 2543 | 0 | 2278 | 0 | 821 | 936 | 0 | 0 | 137 | 0.217998 | 0 | 0.1933671 | 0 | 0.1025457 | 0.2431927 | 0 | 0 | 0.2428964 | 1.257674 | 9.58454 | -17.0226 | 4.81
200 | 1839 | 904 | 1034 | 10-1839 | 1839 | 10 | 106 | 424 | 9.71755 | -17.1163 | 3.41802 | 2.92973 | 2.99489 | 3.5863 | 2.4947 | 2.61242 | 1.37279 | 6.63777 | 10.1498 | 79 | Al | O | Ca | C | 2562 | 1666 | 534 | 136 | 95 | 202.9764 | 0.455 | 5007 | 136 | 63 | 1666 | 51 | 2562 | 0 | 0 | 534 | 0 | 0 | 0 | 0.409626 | 0.006864678 | 0.3512093 | 0 | 0 | 0.2323 | 0 | 0 | 0 | 0.6614288 | 9.71755 | -17.1163 | 4.46
201 | 1846 | 907 | 1022 | 10-1846 | 1846 | 10 | 107 | 426 | 9.25207 | -16.8405 | 4.88288 | 4.58991 | 4.66044 | 5.15063 | 3.98854 | 4.22982 | 1.21769 | 16.2129 | 15.2852 | 113 | O | Al | C | Ca | 2619 | 1582 | 472 | 437 | 98 | 199.7538 | 0.749 | 5424 | 472 | 100 | 2619 | 0 | 1582 | 0 | 94 | 437 | 0 | 0 | 124 | 0.2504014 | 0 | 0.212681 | 0 | 0.01845672 | 0.1763996 | 0 | 0 | 0.3420612 | 0.8294094 | 9.25207 | -16.8405 | 4.79
202 | 1849 | 908 | 1039 | 10-1849 | 1849 | 10 | 107 | 428 | 9.24005 | -17.0363 | 4.78523 | 4.19928 | 4.42469 | 4.79324 | 3.7905 | 4.34212 | 1.10389 | 14.7204 | 14.7323 | 79 | Al | O | Ca | N | 2534 | 1274 | 619 | 101 | 92 | 201.1808 | 0.4 | 4621 | 95 | 101 | 1274 | 0 | 2534 | 0 | 0 | 619 | 0 | 0 | 0 | 0.4031609 | 0 | 0.3363243 | 0 | 0 | 0.2605149 | 0 | 0 | 0 | 0.7745944 | 9.24005 | -17.0363 | 5.03
203 | 1854 | 909 | 1040 | 10-1854 | 1854 | 10 | 107 | 428 | 9.41877 | -17.1836 | 2.14847 | 1.95315 | 2.06572 | 2.5062 | 1.74742 | 1.77047 | 1.41556 | 3.01847 | 7.01385 | 56 | Al | O | S | Ca | 2672 | 1629 | 1241 | 1065 | 107 | 205.8465 | 0.749 | 6796 | 190 | 0 | 1629 | 0 | 2672 | 0 | 1241 | 1065 | 0 | 0 | 0 | 0.2587883 | 0 | 0.2471596 | 0 | 0.1763582 | 0.3176938 | 0 | 0 | 0 | 1.285379 | 9.41877 | -17.1836 | 4.11
204 | 1857 | 910 | 1044 | 10-1857 | 1857 | 10 | 108 | 429 | 8.66141 | -16.9345 | 2.44144 | 2.44144 | 2.35002 | 2.72241 | 1.99676 | 2.20727 | 1.23338 | 4.05324 | 8.16037 | 34 | O | Al | C | Ca | 2588 | 1768 | 548 | 507 | 99 | 203.6998 | 0.816 | 6006 | 548 | 191 | 2588 | 0 | 1768 | 81 | 130 | 507 | 0 | 0 | 198 | 0.2234668 | 0 | 0.1810479 | 0.008995835 | 0.01926716 | 0.1546674 | 0 | 0 | 0.4125549 | 0.8542899 | 8.66141 | -16.9345 | 4.18
205 | 1860 | 911 | 1043 | 10-1860 | 1860 | 10 | 108 | 430 | 8.85214 | -16.9158 | 8.98451 | 7.71496 | 7.13022 | 9.14118 | 6.02693 | 6.97992 | 1.30964 | 38.8634 | 25.6216 | 101 | Al | O | C | Ca | 2559 | 1991 | 1073 | 969 | 74 | 201.9903 | 1.168 | 6948 | 1073 | 181 | 1991 | 0 | 2559 | 99 | 78 | 969 | 0 | 0 | 0 | 0.378959 | 0 | 0.2719814 | 0.01213766 | 0.01272952 | 0.3241924 | 0 | 0 | 0 | 1.191965 | 8.85214 | -16.9158 | 6.89
206 | 1861 | 912 | 1052 | 10-1861 | 1861 | 10 | 108 | 431 | 8.63368 | -17.0937 | 3.02739 | 2.92973 | 2.72752 | 3.50785 | 2.25098 | 2.47982 | 1.41456 | 5.46472 | 9.40993 | 124 | Al | O | Ca | C | 2759 | 2033 | 640 | 326 | 94 | 204.553 | 0.62 | 6077 | 326 | 165 | 2033 | 0 | 2759 | 0 | 0 | 640 | 0 | 0 | 158 | 0.2885222 | 0 | 0.2467784 | 0 | 0 | 0.1729091 | 0 | 0 | 0.2917903 | 0.7006653 | 8.63368 | -17.0937 | 4.43
207 | 1862 | 913 | 1046 | 10-1862 | 1862 | 10 | 108 | 432 | 9.01249 | -17.144 | 4.00397 | 3.90631 | 3.98219 | 4.14324 | 3.79742 | 3.90226 | 1.06175 | 11.7353 | 12.3776 | 135 | Al | O | Ca | NA | 2690 | 1571 | 732 | 0 | 88 | 205.628 | 0.44 | 4993 | 0 | 0 | 1571 | 0 | 2690 | 0 | 0 | 732 | 0 | 0 | 0 | 0.3985821 | 0 | 0.3232123 | 0 | 0 | 0.2782056 | 0 | 0 | 0 | 0.8607518 | 9.01249 | -17.144 | 5.54
208 | 1867 | 915 | 1048 | 10-1867 | 1867 | 10 | 109 | 433 | 8.40915 | -16.9433 | 4.78523 | 5.17586 | 4.31709 | 5.36821 | 3.4266 | 3.78864 | 1.41692 | 14.6966 | 15.6344 | 158 | Al | O | Ca | C | 2656 | 2168 | 911 | 515 | 94 | 200.3152 | 0.636 | 6426 | 515 | 178 | 2168 | 0 | 2656 | 0 | 0 | 911 | 0 | 0 | 0 | 0.3884333 | 0 | 0.2941499 | 0 | 0 | 0.3174167 | 0 | 0 | 0 | 1.079098 | 8.40915 | -16.9433 | 5.11
209 | 1868 | 916 | 1049 | 10-1868 | 1868 | 10 | 109 | 433 | 8.39529 | -16.978 | 2.63676 | 2.5391 | 2.58956 | 2.76216 | 2.38043 | 2.62026 | 1.05415 | 4.8162 | 8.61041 | 135 | Al | O | Ca | C | 2696 | 1522 | 820 | 54 | 89 | 205.5916 | 0.463 | 5089 | 54 | 0 | 1522 | 0 | 2696 | 0 | 0 | 820 | 0 | 0 | 0 | 0.3937498 | 0 | 0.3093744 | 0 | 0 | 0.2968759 | 0 | 0 | 0 | 0.9596007 | 8.39529 | -16.978 | 4.67
210 | 1870 | 918 | 1051 | 10-1870 | 1870 | 10 | 109 | 435 | 8.28259 | -17.1305 | 2.73442 | 2.34378 | 2.52653 | 2.7387 | 2.24613 | 2.42469 | 1.1295 | 4.57777 | 8.20189 | 113 | Al | O | Ca | C | 2630 | 1503 | 718 | 129 | 91 | 205.0162 | 0.447 | 5189 | 129 | 114 | 1503 | 99 | 2630 | 0 | 0 | 718 | 0 | 0 | 0 | 0.3986117 | 0.01171516 | 0.3171042 | 0 | 0 | 0.2725689 | 0 | 0 | 0 | 0.8595561 | 8.28259 | -17.1305 | 4.52
211 | 1878 | 919 | 1056 | 10-1878 | 1878 | 10 | 110 | 438 | 8.17667 | -16.9459 | 7.32433 | 7.42198 | 5.79655 | 7.51964 | 4.83379 | 5.06394 | 1.48494 | 25.4495 | 25.8071 | 0 | O | C | Al | N | 2580 | 712 | 541 | 207 | 86 | 201.7951 | 0.816 | 4389 | 712 | 207 | 2580 | 0 | 541 | 61 | 0 | 146 | 0 | 0 | 145 | 0.1558832 | 0 | 0.1162904 | 0.01384224 | 0 | 0.09173555 | 0 | 0 | 0.6222486 | 0.7888489 | 8.17667 | -16.9459 | 6.88
212 | 1880 | 920 | 1057 | 10-1880 | 1880 | 10 | 110 | 439 | 7.89824 | -17.0571 | 2.24613 | 1.8555 | 2.07716 | 2.39529 | 1.75784 | 1.8805 | 1.27375 | 3.05185 | 6.99956 | 113 | Al | O | Ca | C | 2628 | 2345 | 665 | 304 | 97 | 208.7349 | 0.677 | 6401 | 304 | 213 | 2345 | 0 | 2628 | 86 | 84 | 665 | 0 | 0 | 80 | 0.3273434 | 0 | 0.2685645 | 0.009976444 | 0.01291762 | 0.2091562 | 0 | 0 | 0.1720418 | 0.7787931 | 7.89824 | -17.0571 | 4.36
213 | 1890 | 923 | 1062 | 10-1890 | 1890 | 10 | 111 | 442 | 7.6429 | -16.8976 | 2.24613 | 2.14847 | 2.2685 | 2.45157 | 2.05081 | 2.17642 | 1.12642 | 3.66222 | 7.32508 | 146 | Al | O | Ca | NA | 2756 | 1691 | 615 | 0 | 93 | 208.9772 | 0.457 | 5060 | 0 | 0 | 1691 | 0 | 2756 | 0 | 0 | 615 | 0 | 0 | 0 | 0.4069019 | 0 | 0.3470371 | 0 | 0 | 0.246061 | 0 | 0 | 0 | 0.7090337 | 7.6429 | -16.8976 | 4.6
214 | 1891 | 924 | 1064 | 10-1891 | 1891 | 10 | 111 | 442 | 7.71371 | -16.9527 | 4.00397 | 4.68757 | 3.26404 | 5.18738 | 2.34783 | 2.49268 | 2.08104 | 8.40212 | 14.2285 | 158 | O | Al | C | S | 2567 | 1090 | 365 | 243 | 110 | 203.5935 | 0.703 | 4680 | 365 | 93 | 2567 | 0 | 1090 | 0 | 243 | 148 | 0 | 0 | 177 | 0.1512695 | 0 | 0.1698951 | 0 | 0.05431366 | 0.06837297 | 0 | 0 | 0.5561487 | 0.4024421 | 7.71371 | -16.9527 | 4.33
215 | 1896 | 926 | 1069 | 10-1896 | 1896 | 10 | 111 | 443 | 7.61595 | -17.1458 | 3.90631 | 4.3946 | 3.84584 | 4.75177 | 3.17414 | 3.2226 | 1.47452 | 11.1059 | 12.7911 | 158 | O | Al | C | Ca | 2556 | 1727 | 839 | 544 | 89 | 205.4059 | 0.856 | 6123 | 839 | 153 | 2556 | 0 | 1727 | 77 | 0 | 544 | 0 | 0 | 230 | 0.2197484 | 0 | 0.1669119 | 0.00801737 | 0 | 0.1555489 | 0 | 0 | 0.4497735 | 0.9319225 | 7.61595 | -17.1458 | 4.95
216 | 1898 | 927 | 1070 | 10-1898 | 1898 | 10 | 111 | 444 | 7.69339 | -17.1462 | 2.24613 | 2.14847 | 2.22625 | 2.43048 | 1.99676 | 2.11185 | 1.15088 | 3.51439 | 7.48159 | 113 | Al | O | Ca | N | 2625 | 1617 | 780 | 104 | 95 | 208.573 | 0.448 | 5252 | 55 | 104 | 1617 | 74 | 2625 | 0 | 0 | 780 | 0 | 0 | 0 | 0.3949475 | 0.008549539 | 0.3082848 | 0 | 0 | 0.2882181 | 0 | 0 | 0 | 0.9349087 | 7.69339 | -17.1462 | 4.48
217 | 1900 | 928 | 1072 | 10-1900 | 1900 | 10 | 112 | 445 | 7.08916 | -16.8807 | 1.95315 | 1.95315 | 2.02762 | 2.21279 | 1.8555 | 2.00016 | 1.10631 | 2.87064 | 6.77264 | 113 | Al | O | Ca | N | 2734 | 1731 | 747 | 109 | 99 | 209.9437 | 0.507 | 5480 | 89 | 109 | 1731 | 75 | 2734 | 0 | 0 | 747 | 0 | 0 | 0 | 0.3985329 | 0.008590126 | 0.3185305 | 0 | 0 | 0.2743465 | 0 | 0 | 0 | 0.861288 | 7.08916 | -16.8807 | 4.31
218 | 1901 | 929 | 1073 | 10-1901 | 1901 | 10 | 112 | 445 | 7.12559 | -16.8846 | 5.95712 | 5.56649 | 5.49571 | 5.97257 | 5.05161 | 5.72863 | 1.04258 | 22.9604 | 18.6664 | 124 | Al | O | Ca | N | 2748 | 1815 | 544 | 78 | 96 | 203.57 | 0.455 | 5238 | 56 | 78 | 1815 | 0 | 2748 | 0 | 0 | 544 | 0 | 0 | 0 | 0.4116996 | 0 | 0.3607761 | 0 | 0 | 0.2275243 | 0 | 0 | 0 | 0.6306522 | 7.12559 | -16.8846 | 5.54
219 | 1902 | 930 | 1074 | 10-1902 | 1902 | 10 | 112 | 445 | 7.20733 | -16.9232 | 2.92973 | 2.34378 | 2.41761 | 3.4266 | 1.96467 | 2.07307 | 1.65291 | 4.3155 | 8.69015 | 124 | Al | O | Ca | C | 2579 | 2375 | 725 | 559 | 96 | 207.5513 | 0.624 | 6675 | 559 | 195 | 2375 | 0 | 2579 | 72 | 89 | 725 | 0 | 0 | 86 | 0.3198174 | 0 | 0.2570501 | 0.008104462 | 0.01329153 | 0.2217436 | 0 | 0 | 0.1799929 | 0.8626473 | 7.20733 | -16.9232 | 4.59
220 | 1929 | 940 | 1102 | 10-1929 | 1929 | 10 | 115 | 458 | 6.14717 | -16.9124 | 2.14847 | 1.8555 | 2.05197 | 2.43048 | 1.79539 | 1.91595 | 1.26855 | 3.06138 | 7.00948 | 113 | Al | O | Ca | S | 2653 | 2093 | 947 | 319 | 99 | 211.5723 | 0.744 | 6340 | 204 | 125 | 2093 | 0 | 2653 | 0 | 319 | 947 | 0 | 0 | 0 | 0.3503619 | 0 | 0.2804724 | 0 | 0.05185524 | 0.3173104 | 0 | 0 | 0 | 1.131343 | 6.14717 | -16.9124 | 4.48
221 | 1930 | 941 | 1103 | 10-1930 | 1930 | 10 | 115 | 458 | 6.11494 | -16.9524 | 1.95315 | 2.05081 | 2.06539 | 2.18216 | 1.90131 | 2.01762 | 1.08156 | 2.99463 | 6.54563 | 124 | Al | O | Ca | NA | 2777 | 1863 | 639 | 0 | 97 | 209.7729 | 0.515 | 5278 | 0 | 0 | 1863 | 0 | 2777 | 0 | 0 | 639 | 0 | 0 | 0 | 0.4056433 | 0 | 0.3434332 | 0 | 0 | 0.2509235 | 0 | 0 | 0 | 0.7306328 | 6.11494 | -16.9524 | 4.62
222 | 1943 | 945 | 1116 | 10-1943 | 1943 | 10 | 116 | 462 | 5.72586 | -16.9616 | 3.80865 | 5.17586 | 3.9798 | 5.62047 | 2.80366 | 2.82817 | 1.98732 | 12.5555 | 14.5342 | 146 | O | C | Al | Fe | 2663 | 850 | 536 | 268 | 101 | 209.05 | 0.699 | 4647 | 850 | 207 | 2663 | 0 | 536 | 0 | 0 | 128 | 0 | 0 | 268 | 0.0912981 | 0 | 0.07829071 | 0 | 0 | 0.05426588 | 0 | 0 | 0.7761453 | 0.6931331 | 5.72586 | -16.9616 | 5.42
223 | 1950 | 951 | 1122 | 10-1950 | 1950 | 10 | 116 | 464 | 5.66092 | -17.154 | 3.80865 | 3.71099 | 3.80744 | 4.22589 | 3.32036 | 3.63894 | 1.1613 | 10.7244 | 12.11 | 113 | O | Al | Ca | C | 2522 | 1643 | 896 | 884 | 89 | 210.3118 | 0.806 | 6279 | 884 | 135 | 2522 | 0 | 1643 | 0 | 138 | 896 | 0 | 0 | 65 | 0.2921274 | 0 | 0.1958392 | 0 | 0.02425979 | 0.3253789 | 0 | 0 | 0.1623947 | 1.66146 | 5.66092 | -17.154 | 5.3
224 | 1970 | 961 | 1150 | 10-1970 | 1970 | 10 | 118 | 471 | 4.80895 | -17.1522 | 1.8555 | 1.75784 | 1.82672 | 2.01824 | 1.66018 | 1.87186 | 1.0782 | 2.30319 | 6.10169 | 146 | Al | O | Ca | C | 2710 | 1655 | 723 | 112 | 102 | 214.6227 | 0.522 | 5295 | 112 | 97 | 1655 | 0 | 2710 | 0 | 0 | 723 | 0 | 0 | 0 | 0.3994297 | 0 | 0.3256396 | 0 | 0 | 0.2749307 | 0 | 0 | 0 | 0.8442789 | 4.80895 | -17.1522 | 4.3
225 | 1974 | 964 | 1161 | 10-1974 | 1974 | 10 | 119 | 473 | 4.40251 | -16.9172 | 2.73442 | 2.83207 | 2.43819 | 3.52246 | 1.9335 | 1.9674 | 1.79041 | 4.51578 | 9.38921 | 45 | Al | O | Ca | C | 2509 | 2303 | 657 | 405 | 97 | 213.028 | 0.691 | 6309 | 405 | 149 | 2303 | 0 | 2509 | 68 | 127 | 657 | 0 | 0 | 94 | 0.3094491 | 0 | 0.2563727 | 0.007834176 | 0.01940922 | 0.2057308 | 0 | 0 | 0.201204 | 0.8024675 | 4.40251 | -16.9172 | 4.86
226 | 1976 | 966 | 1163 | 10-1976 | 1976 | 10 | 119 | 473 | 4.42009 | -16.9676 | 4.3946 | 4.3946 | 3.86929 | 4.49225 | 3.29106 | 4.09589 | 1.09677 | 11.2823 | 13.4451 | 90 | Al | O | C | Ca | 2712 | 2368 | 711 | 579 | 86 | 212.0645 | 0.692 | 6795 | 711 | 157 | 2368 | 96 | 2712 | 0 | 100 | 579 | 0 | 0 | 76 | 0.3293127 | 0.0100797 | 0.2871056 | 0 | 0.01593902 | 0.1885576 | 0 | 0 | 0.1690053 | 0.6567536 | 4.42009 | -16.9676 | 5.5
227 | 1977 | 967 | 1165 | 10-1977 | 1977 | 10 | 119 | 473 | 4.40866 | -16.991 | 2.14847 | 1.95315 | 2.09127 | 2.31666 | 1.90131 | 2.10302 | 1.10159 | 3.06138 | 6.83316 | 124 | Al | O | Ca | Mg | 2512 | 1579 | 752 | 84 | 101 | 214.2519 | 0.449 | 5119 | 64 | 54 | 1579 | 84 | 2512 | 0 | 75 | 752 | 0 | 0 | 0 | 0.3848082 | 0.009994807 | 0.3042211 | 0 | 0.01399686 | 0.286979 | 0 | 0 | 0 | 0.9433239 | 4.40866 | -16.991 | 4.52
228 | 1995 | 974 | 1196 | 10-1995 | 1995 | 10 | 120 | 479 | 3.83458 | -17.1801 | 2.14847 | 2.05081 | 2.12129 | 2.30376 | 1.95315 | 2.09272 | 1.10085 | 3.16152 | 7.05607 | 158 | Al | O | Ca | N | 2668 | 1767 | 714 | 118 | 99 | 216.6402 | 0.448 | 5263 | 0 | 118 | 1767 | 0 | 2668 | 0 | 0 | 714 | 0 | 0 | 0 | 0.3992974 | 0 | 0.3252607 | 0 | 0 | 0.2754419 | 0 | 0 | 0 | 0.8468342 | 3.83458 | -17.1801 | 4.74
229 | 1996 | 975 | 1179 | 10-1996 | 1996 | 10 | 120 | 479 | 3.89649 | -17.1905 | 2.5391 | 2.24613 | 2.45146 | 2.64828 | 2.20873 | 2.33616 | 1.13361 | 4.28689 | 7.79409 | 68 | Al | O | Ca | C | 2611 | 1452 | 755 | 65 | 95 | 215.0901 | 0.453 | 4945 | 65 | 64 | 1452 | 0 | 2611 | 0 | 0 | 755 | 0 | 0 | 0 | 0.3959571 | 0 | 0.3156952 | 0 | 0 | 0.2883477 | 0 | 0 | 0 | 0.9133735 | 3.89649 | -17.1905 | 4.91
230 | 2000 | 976 | 1180 | 10-2000 | 2000 | 10 | 120 | 480 | 4.21027 | -17.1358 | 8.49622 | 5.85946 | 6.4006 | 8.68114 | 4.10162 | 5.6778 | 1.52896 | 32.3353 | 24.7553 | 79 | O | Al | Ca | C | 2571 | 2300 | 1117 | 958 | 84 | 214.7546 | 1.048 | 7462 | 958 | 224 | 2571 | 0 | 2300 | 0 | 295 | 1117 | 0 | 0 | 0 | 0.3400256 | 0 | 0.2424467 | 0 | 0.04727253 | 0.3702552 | 0 | 0 | 0 | 1.527162 | 4.21027 | -17.1358 | 7.62
231 | 2003 | 977 | 1183 | 10-2003 | 2003 | 10 | 121 | 481 | 3.45863 | -16.942 | 3.32036 | 3.41802 | 3.46048 | 3.86703 | 3.15575 | 3.4462 | 1.12211 | 8.7979 | 11.1098 | 135 | Al | O | Ca | N | 2810 | 1506 | 884 | 80 | 80 | 179.1058 | 0.442 | 5411 | 64 | 80 | 1506 | 0 | 2810 | 70 | 0 | 884 | 0 | 0 | 0 | 0.3948727 | 0 | 0.2993731 | 0.008698245 | 0 | 0.2970559 | 0 | 0 | 0 | 0.9922598 | 3.45863 | -16.942 | 5.22
232 | 2007 | 978 | 1187 | 10-2007 | 2007 | 10 | 121 | 482 | 3.77065 | -16.9117 | 2.5391 | 2.44144 | 2.50009 | 2.93895 | 2.23473 | 2.32031 | 1.26662 | 4.58254 | 8.17737 | 124 | Al | O | Ca | Mg | 2624 | 1368 | 797 | 101 | 78 | 180.7005 | 0.445 | 5079 | 62 | 59 | 1368 | 101 | 2624 | 0 | 70 | 797 | 0 | 0 | 0 | 0.3853393 | 0.01141654 | 0.3020625 | 0 | 0.01240435 | 0.2887773 | 0 | 0 | 0 | 0.9560182 | 3.77065 | -16.9117 | 4.62
233 | 2028 | 980 | 1195 | 10-2028 | 2028 | 10 | 121 | 484 | 3.72436 | -17.1172 | 2.24613 | 2.34378 | 2.33088 | 2.42688 | 2.20972 | 2.33222 | 1.04059 | 3.85773 | 7.34439 | 146 | Al | O | Ca | N | 2752 | 1595 | 897 | 109 | 78 | 183.8937 | 0.454 | 5479 | 0 | 109 | 1595 | 68 | 2752 | 0 | 63 | 897 | 0 | 0 | 0 | 0.3835937 | 0.007193276 | 0.2956208 | 0 | 0.01040551 | 0.3031867 | 0 | 0 | 0 | 1.025593 | 3.72436 | -17.1172 | 4.65
234 | 2033 | 981 | 930 | 10-2033 | 2033 | 10 | 122 | 485 | 3.13077 | -16.8083 | 3.61333 | 3.51568 | 3.58445 | 3.93671 | 3.28009 | 3.51662 | 1.11946 | 9.4655 | 11.3869 | 135 | Al | O | Ca | C | 2832 | 1557 | 885 | 76 | 77 | 181.6111 | 0.443 | 5423 | 76 | 75 | 1557 | 0 | 2832 | 0 | 0 | 885 | 0 | 0 | 0 | 0.3925602 | 0 | 0.3059677 | 0 | 0 | 0.3014721 | 0 | 0 | 0 | 0.9853068 | 3.13077 | -16.8083 | 5.51
235 | 2050 | 982 | 1203 | 10-2050 | 2050 | 10 | 122 | 488 | 3.37179 | -17.0829 | 3.71099 | 2.5391 | 2.70632 | 3.32036 | 2.09242 | 2.16833 | 1.5313 | 5.56008 | 9.97533 | 90 | Al | O | Ca | Fe | 2552 | 1593 | 815 | 157 | 87 | 182.9678 | 0.504 | 5441 | 153 | 110 | 1593 | 0 | 2552 | 0 | 64 | 815 | 0 | 0 | 157 | 0.2774403 | 0 | 0.2209277 | 0 | 0.008137539 | 0.2128 | 0 | 0 | 0.2806945 | 0.9632112 | 3.37179 | -17.0829 | 4.53
236 | 2056 | 984 | 1205 | 10-2056 | 2056 | 10 | 123 | 489 | 2.76806 | -16.8599 | 6.9337 | 5.95712 | 5.74221 | 6.89363 | 4.87944 | 5.92029 | 1.16441 | 25.0299 | 21.031 | 124 | Al | O | Ca | C | 2631 | 1840 | 780 | 507 | 68 | 183.5958 | 0.62 | 5969 | 507 | 130 | 1840 | 0 | 2631 | 0 | 0 | 780 | 0 | 0 | 83 | 0.3275842 | 0 | 0.2616445 | 0 | 0 | 0.2375284 | 0 | 0 | 0.173243 | 0.9078287 | 2.76806 | -16.8599 | 6.08
237 | 2067 | 985 | 1214 | 10-2067 | 2067 | 10 | 123 | 490 | 2.89463 | -16.9918 | 2.24613 | 2.34378 | 2.35058 | 2.4947 | 2.18827 | 2.3074 | 1.08117 | 3.95786 | 7.57669 | 169 | Al | O | Ca | S | 2803 | 1385 | 870 | 108 | 80 | 186.3386 | 0.439 | 5225 | 0 | 0 | 1385 | 0 | 2803 | 61 | 108 | 870 | 0 | 0 | 0 | 0.3826187 | 0 | 0.2986884 | 0.007583556 | 0.01779126 | 0.2933181 | 0 | 0 | 0 | 0.9820205 | 2.89463 | -16.9918 | 4.72
238 | 2085 | 987 | 1222 | 10-2085 | 2085 | 10 | 123 | 492 | 2.99854 | -17.1558 | 3.61333 | 3.32036 | 3.47164 | 4.28135 | 2.83207 | 3.3852 | 1.26473 | 8.92189 | 11.4709 | 45 | O | C | Al | Fe | 2667 | 456 | 425 | 380 | 91 | 185.2325 | 0.579 | 4357 | 456 | 156 | 2667 | 0 | 425 | 47 | 0 | 229 | 0 | 0 | 380 | 0.07464606 | 0 | 0.04541947 | 0.005192028 | 0 | 0.07084863 | 0 | 0 | 0.8038938 | 1.559873 | 2.99854 | -17.1558 | 5
239 | 2087 | 988 | 1223 | 10-2087 | 2087 | 10 | 123 | 492 | 2.95 | -17.1622 | 3.12505 | 3.12505 | 3.27617 | 3.59081 | 2.97445 | 3.45864 | 1.03821 | 7.95865 | 10.5968 | 45 | Al | O | Ca | N | 2593 | 1602 | 648 | 93 | 78 | 186.2723 | 0.392 | 5056 | 0 | 93 | 1602 | 61 | 2593 | 0 | 0 | 648 | 0 | 0 | 62 | 0.3454473 | 0.006660358 | 0.2850281 | 0 | 0 | 0.2192589 | 0 | 0 | 0.1436053 | 0.7692536 | 2.95 | -17.1622 | 5.87
240 | 2092 | 989 | 1225 | 10-2092 | 2092 | 10 | 124 | 493 | 2.3238 | -16.832 | 4.10162 | 3.61333 | 3.74329 | 4.21288 | 3.0745 | 3.40271 | 1.2381 | 10.3858 | 12.5348 | 45 | Al | O | Ca | C | 2877 | 1439 | 785 | 67 | 79 | 184.6643 | 0.394 | 5220 | 67 | 54 | 1439 | 0 | 2877 | 0 | 0 | 785 | 0 | 0 | 0 | 0.3984662 | 0 | 0.3228806 | 0 | 0 | 0.2786531 | 0 | 0 | 0 | 0.8630222 | 2.3238 | -16.832 | 5.43
241 | 2103 | 991 | 1230 | 10-2103 | 2103 | 10 | 124 | 495 | 2.39919 | -17.0636 | 3.12505 | 3.02739 | 3.0521 | 3.21028 | 2.85823 | 3.06669 | 1.04682 | 6.76652 | 9.87789 | 146 | Al | O | Ca | C | 2505 | 1222 | 627 | 57 | 86 | 187.7238 | 0.397 | 4408 | 57 | 0 | 1222 | 0 | 2505 | 0 | 0 | 627 | 0 | 0 | 0 | 0.4021382 | 0 | 0.3333956 | 0 | 0 | 0.2644662 | 0 | 0 | 0 | 0.7932503 | 2.39919 | -17.0636 | 5
242 | 2116 | 996 | 1238 | 10-2116 | 2116 | 10 | 125 | 497 | 1.97422 | -16.9939 | 3.41802 | 3.61333 | 3.69648 | 4.14324 | 3.41802 | 3.75431 | 1.1036 | 10.0902 | 11.7754 | 135 | Al | O | Ca | S | 2663 | 1294 | 640 | 324 | 76 | 187.1292 | 0.398 | 4973 | 0 | 0 | 1294 | 0 | 2663 | 0 | 324 | 640 | 0 | 0 | 56 | 0.3152259 | 0 | 0.2874446 | 0 | 0.05310969 | 0.2155412 | 0 | 0 | 0.1286785 | 0.7498531 | 1.97422 | -16.9939 | 6.11
243 | 2117 | 994 | 1240 | 10-2117 | 2117 | 10 | 125 | 498 | 2.06817 | -16.906 | 2.92973 | 2.5391 | 2.71699 | 3.02739 | 2.51651 | 2.60343 | 1.16285 | 5.3312 | 8.62831 | 90 | Al | O | Ca | S | 2631 | 1851 | 1166 | 880 | 79 | 189.6055 | 0.606 | 6892 | 163 | 108 | 1851 | 0 | 2631 | 0 | 880 | 1166 | 0 | 0 | 96 | 0.2462521 | 0 | 0.2070508 | 0 | 0.1029708 | 0.2839498 | 0 | 0 | 0.1597765 | 1.371402 | 2.06817 | -16.906 | 5.56
244 | 2119 | 995 | 1241 | 10-2119 | 2119 | 10 | 125 | 498 | 2.12227 | -16.9477 | 6.05478 | 5.27352 | 5.14344 | 6.16266 | 4.13571 | 4.41094 | 1.39713 | 20.2233 | 18.1236 | 146 | O | Al | Ca | C | 2704 | 2533 | 985 | 445 | 85 | 186.8409 | 0.688 | 7134 | 445 | 186 | 2704 | 0 | 2533 | 0 | 105 | 985 | 0 | 0 | 180 | 0.2642064 | 0 | 0.1992151 | 0 | 0.01205973 | 0.2328575 | 0 | 0 | 0.2916613 | 1.168875 | 2.12227 | -16.9477 | 5.46
245 | 2126 | 997 | 1243 | 10-2126 | 2126 | 10 | 125 | 499 | 2.00752 | -17.1054 | 2.83207 | 2.73442 | 2.73614 | 2.95637 | 2.53404 | 2.6681 | 1.10804 | 5.42657 | 8.78873 | 23 | Al | O | Ca | N | 2704 | 1566 | 729 | 96 | 80 | 189.582 | 0.39 | 5147 | 0 | 96 | 1566 | 0 | 2704 | 0 | 0 | 729 | 0 | 0 | 56 | 0.3497856 | 0 | 0.2861873 | 0 | 0 | 0.2384923 | 0 | 0 | 0.1255349 | 0.8333433 | 2.00752 | -17.1054 | 5.35
246 | 2127 | 998 | 1244 | 10-2127 | 2127 | 10 | 125 | 499 | 1.9458 | -17.1296 | 4.58991 | 3.90631 | 4.08457 | 4.68757 | 3.2042 | 3.47024 | 1.35079 | 12.4887 | 13.3173 | 90 | Al | O | Ca | N | 2814 | 1379 | 600 | 70 | 78 | 187.8724 | 0.39 | 4860 | 0 | 70 | 1379 | 0 | 2814 | 0 | 0 | 600 | 0 | 0 | 0 | 0.4087471 | 0 | 0.3523214 | 0 | 0 | 0.2389315 | 0 | 0 | 0 | 0.6781634 | 1.9458 | -17.1296 | 7.09
247 | 2138 | 1000 | 1251 | 10-2138 | 2138 | 10 | 126 | 502 | 1.81284 | -16.9301 | 3.32036 | 2.5391 | 2.82038 | 3.48226 | 2.28428 | 2.626 | 1.32607 | 5.92726 | 9.71207 | 68 | O | Al | Ca | C | 2593 | 1778 | 710 | 586 | 83 | 189.4502 | 0.931 | 6788 | 586 | 198 | 2593 | 0 | 1778 | 86 | 491 | 710 | 0 | 0 | 349 | 0.156631 | 0 | 0.128031 | 0.006586465 | 0.05043552 | 0.1511525 | 0 | 0 | 0.5071634 | 1.180593 | 1.81284 | -16.9301 | 4.7
248 | 2143 | 1001 | 1255 | 10-2143 | 2143 | 10 | 126 | 503 | 1.5561 | -17.1869 | 2.34378 | 2.34378 | 2.38299 | 2.58684 | 2.18827 | 2.39898 | 1.07831 | 4.1343 | 7.75791 | 124 | Al | O | Ca | C | 2569 | 1811 | 797 | 110 | 79 | 191.0177 | 0.525 | 5491 | 110 | 105 | 1811 | 0 | 2569 | 0 | 0 | 797 | 0 | 0 | 103 | 0.3129263 | 0 | 0.2470385 | 0 | 0 | 0.2333412 | 0 | 0 | 0.206694 | 0.9445537 | 1.5561 | -17.1869 | 5.16
249 | 2151 | 1005 | 1259 | 10-2151 | 2151 | 10 | 127 | 506 | 1.38071 | -16.9255 | 3.80865 | 4.00397 | 3.57123 | 4.18006 | 2.99264 | 3.18236 | 1.31351 | 9.80406 | 12.9005 | 11 | O | Al | Ca | C | 2628 | 2291 | 587 | 501 | 88 | 190.1316 | 0.622 | 6480 | 501 | 142 | 2628 | 163 | 2291 | 0 | 0 | 587 | 0 | 0 | 173 | 0.2688264 | 0.0153934 | 0.2164989 | 0 | 0 | 0.1656184 | 0 | 0 | 0.3336628 | 0.7649849 | 1.38071 | -16.9255 | 4.79
250 | 2153 | 1006 | 1260 | 10-2153 | 2153 | 10 | 127 | 506 | 1.38989 | -16.9528 | 2.83207 | 2.63676 | 2.71151 | 2.92973 | 2.4947 | 2.62228 | 1.11725 | 5.30259 | 8.61736 | 90 | Al | O | Ca | S | 2544 | 1437 | 888 | 393 | 79 | 189.232 | 0.462 | 5260 | 0 | 0 | 1437 | 0 | 2544 | 0 | 393 | 888 | 0 | 0 | 0 | 0.340893 | 0 | 0.2807886 | 0 | 0.06677457 | 0.3115439 | 0 | 0 | 0 | 1.109532 | 1.38989 | -16.9528 | 5.3
251 | 2154 | 1007 | 1261 | 10-2154 | 2154 | 10 | 127 | 507 | 1.05687 | -17.0615 | 2.34378 | 2.34378 | 2.4255 | 2.64828 | 2.14847 | 2.37001 | 1.11742 | 4.20583 | 7.8537 | 158 | Al | O | Ca | N | 2735 | 1485 | 827 | 71 | 80 | 191.2761 | 0.446 | 5170 | 0 | 71 | 1485 | 54 | 2735 | 0 | 0 | 827 | 0 | 0 | 0 | 0.3941385 | 0.005978269 | 0.3073274 | 0 | 0 | 0.2925558 | 0 | 0 | 0 | 0.9519353 | 1.05687 | -17.0615 | 4.92
252 | 2158 | 1008 | 1263 | 10-2158 | 2158 | 10 | 127 | 508 | 1.39819 | -17.1675 | 2.24613 | 2.44144 | 2.31888 | 2.52115 | 2.09242 | 2.37001 | 1.06377 | 3.80527 | 7.88243 | 158 | Al | O | Ca | N | 2549 | 1509 | 707 | 106 | 80 | 191.5238 | 0.441 | 4928 | 0 | 106 | 1509 | 60 | 2549 | 0 | 0 | 707 | 0 | 0 | 0 | 0.397876 | 0.007348221 | 0.3173059 | 0 | 0 | 0.2774699 | 0 | 0 | 0 | 0.8744554 | 1.39819 | -17.1675 | 4.73
253 | 2173 | 1016 | 1273 | 10-2173 | 2173 | 10 | 128 | 510 | 0.962375 | -16.9946 | 3.02739 | 2.92973 | 2.99326 | 3.15575 | 2.86617 | 3.04158 | 1.03754 | 6.49471 | 9.62065 | 124 | Al | O | Ca | N | 2589 | 1249 | 715 | 52 | 90 | 193.2002 | 0.398 | 4603 | 0 | 52 | 1249 | 0 | 2589 | 0 | 0 | 715 | 0 | 0 | 0 | 0.3979467 | 0 | 0.3213928 | 0 | 0 | 0.2806605 | 0 | 0 | 0 | 0.8732631 | 0.962375 | -16.9946 | 5.62
254 | 2179 | 1023 | 1281 | 10-2179 | 2179 | 10 | 128 | 512 | 0.941086 | -17.0683 | 2.34378 | 2.24613 | 2.30428 | 2.44144 | 2.12245 | 2.22298 | 1.09827 | 3.7862 | 7.39863 | 90 | Al | O | Ca | NA | 2799 | 1492 | 779 | 0 | 81 | 193.1872 | 0.447 | 5069 | 0 | 0 | 1492 | 0 | 2799 | 0 | 0 | 779 | 0 | 0 | 0 | 0.3976131 | 0 | 0.3204375 | 0 | 0 | 0.2819495 | 0 | 0 | 0 | 0.8798892 | 0.941086 | -17.0683 | 4.95
255 | 2181 | 1025 | 1283 | 10-2181 | 2181 | 10 | 128 | 512 | 0.853877 | -17.1005 | 3.41802 | 2.73442 | 3.04625 | 3.51568 | 2.38043 | 2.46322 | 1.42727 | 6.93342 | 10.1122 | 90 | Al | O | Ca | N | 2610 | 1466 | 624 | 78 | 84 | 193.9263 | 0.394 | 4962 | 51 | 78 | 1466 | 0 | 2610 | 65 | 69 | 624 | 0 | 0 | 0 | 0.3971076 | 0 | 0.3292379 | 0.009693762 | 0.01358453 | 0.2503762 | 0 | 0 | 0 | 0.7604719 | 0.853877 | -17.1005 | 6.36
256 | 2187 | 1030 | 1289 | 10-2187 | 2187 | 10 | 129 | 513 | 0.25604 | -16.8354 | 4.78523 | 5.37117 | 4.84666 | 5.80355 | 4.41946 | 4.74875 | 1.22212 | 17.7675 | 16.1924 | 23 | Al | O | Ca | NA | 2788 | 1283 | 593 | 0 | 78 | 192.4443 | 0.385 | 4661 | 0 | 0 | 1283 | 0 | 2788 | 0 | 0 | 593 | 0 | 0 | 0 | 0.4088458 | 0 | 0.352604 | 0 | 0 | 0.2385502 | 0 | 0 | 0 | 0.6765385 | 0.25604 | -16.8354 | 6.8
257 | 2188 | 1031 | 1290 | 10-2188 | 2188 | 10 | 129 | 513 | 0.249985 | -16.8697 | 1.95315 | 2.24613 | 2.13456 | 2.39918 | 1.75784 | 1.8914 | 1.26846 | 3.21398 | 6.86875 | 169 | Al | O | Ca | Mg | 2712 | 1560 | 909 | 62 | 85 | 193.8452 | 0.455 | 5300 | 0 | 61 | 1560 | 62 | 2712 | 0 | 0 | 909 | 0 | 0 | 0 | 0.389656 | 0.006628547 | 0.2941474 | 0 | 0 | 0.309568 | 0 | 0 | 0 | 1.052425 | 0.249985 | -16.8697 | 4.67
258 | 2191 | 1038 | 1317 | 10-2191 | 2191 | 10 | 129 | 513 | 0.237973 | -16.9939 | 3.90631 | 4.00397 | 3.85123 | 4.10162 | 3.60991 | 3.87807 | 1.05764 | 10.9914 | 12.0917 | 0 | Al | O | Ca | N | 2874 | 1579 | 817 | 100 | 78 | 193.2676 | 0.438 | 5442 | 75 | 100 | 1579 | 0 | 2874 | 0 | 0 | 817 | 0 | 0 | 0 | 0.396697 | 0 | 0.3178142 | 0 | 0 | 0.2854887 | 0 | 0 | 0 | 0.898288 | 0.237973 | -16.9939 | 5.89
259 | 2207 | 1041 | 1302 | 10-2207 | 2207 | 10 | 129 | 515 | 0.287974 | -17.0956 | 2.63676 | 2.73442 | 2.66107 | 2.83207 | 2.5062 | 2.64141 | 1.07218 | 5.09754 | 8.4554 | 0 | Al | O | Ca | S | 2621 | 1252 | 1051 | 390 | 89 | 194.4551 | 0.456 | 5377 | 66 | 0 | 1252 | 0 | 2621 | 0 | 390 | 1051 | 0 | 0 | 0 | 0.3393914 | 0 | 0.2645535 | 0 | 0.06028349 | 0.3357717 | 0 | 0 | 0 | 1.269202 | 0.287974 | -17.0956 | 4.85
260 | 2212 | 1043 | 1306 | 10-2212 | 2212 | 10 | 129 | 516 | 0.541689 | -17.0797 | 2.63676 | 2.73442 | 2.68758 | 2.86617 | 2.53404 | 2.63838 | 1.08634 | 5.22152 | 8.71119 | 113 | Al | O | Ca | S | 2849 | 1402 | 876 | 157 | 83 | 194.4576 | 0.456 | 5342 | 0 | 0 | 1402 | 0 | 2849 | 0 | 157 | 876 | 0 | 0 | 60 | 0.3310312 | 0 | 0.2695135 | 0 | 0.02241783 | 0.2566203 | 0 | 0 | 0.1204172 | 0.9521612 | 0.541689 | -17.0797 | 5.32
261 | 2299 | 1090 | 1375 | 10-2299 | 2299 | 10 | 132 | 525 | -0.773808 | -16.8553 | 2.92973 | 2.92973 | 3.00644 | 3.31459 | 2.70642 | 2.98241 | 1.11138 | 6.57101 | 9.71548 | 45 | Al | O | Ca | S | 2758 | 1597 | 994 | 482 | 89 | 198.9668 | 0.5 | 5891 | 62 | 0 | 1597 | 0 | 2758 | 0 | 482 | 994 | 0 | 0 | 0 | 0.3343998 | 0 | 0.2756261 | 0 | 0.07407957 | 0.3158945 | 0 | 0 | 0 | 1.146098 | -0.773808 | -16.8553 | 6.12
262 | 2333 | 1108 | 1420 | 10-2333 | 2333 | 10 | 133 | 531 | -1.26709 | -17.086 | 2.44144 | 2.44144 | 2.51222 | 2.62405 | 2.39918 | 2.48312 | 1.05676 | 4.51578 | 8.07493 | 45 | Al | O | Ca | C | 2792 | 1320 | 871 | 288 | 78 | 202.7945 | 0.566 | 5327 | 288 | 0 | 1320 | 60 | 2792 | 0 | 0 | 871 | 0 | 0 | 0 | 0.3927921 | 0.006420451 | 0.303238 | 0 | 0 | 0.2975495 | 0 | 0 | 0 | 0.9812409 | -1.26709 | -17.086 | 5.66
263 | 2334 | 1109 | 1421 | 10-2334 | 2334 | 10 | 133 | 531 | -1.22109 | -17.1123 | 3.32036 | 3.12505 | 3.20449 | 3.49059 | 3.02071 | 3.17186 | 1.10049 | 7.51517 | 10.165 | 79 | Al | O | Ca | N | 2732 | 1522 | 853 | 71 | 91 | 200.8906 | 0.447 | 5286 | 55 | 71 | 1522 | 0 | 2732 | 56 | 0 | 853 | 0 | 0 | 0 | 0.3947537 | 0 | 0.3012962 | 0.007208454 | 0 | 0.2967416 | 0 | 0 | 0 | 0.9848834 | -1.22109 | -17.1123 | 6.29
264 | 2343 | 1115 | 1434 | 10-2343 | 2343 | 10 | 134 | 535 | -1.68522 | -17.1812 | 2.44144 | 2.5391 | 2.57233 | 2.76216 | 2.38043 | 2.49404 | 1.1075 | 4.75421 | 8.24514 | 135 | Al | O | Ca | N | 2833 | 1952 | 655 | 88 | 80 | 202.2222 | 0.438 | 5590 | 63 | 88 | 1952 | 0 | 2833 | 0 | 0 | 655 | 0 | 0 | 0 | 0.4054469 | 0 | 0.3428707 | 0 | 0 | 0.2516825 | 0 | 0 | 0 | 0.7340449 | -1.68522 | -17.1812 | 5.86
265 | 2346 | 1119 | 1436 | 10-2346 | 2346 | 10 | 135 | 539 | -2.15058 | -17.0285 | 1.8555 | 2.05081 | 2.07145 | 2.23473 | 1.78642 | 2.07307 | 1.07798 | 3.05662 | 6.73374 | 34 | Al | O | Ca | S | 2789 | 1632 | 585 | 77 | 90 | 204.5051 | 0.439 | 5205 | 55 | 71 | 1632 | 0 | 2789 | 0 | 77 | 585 | 0 | 0 | 0 | 0.3986147 | 0 | 0.3512314 | 0 | 0.01518793 | 0.234966 | 0 | 0 | 0 | 0.6689777 | -2.15058 | -17.0285 | 4.99
266 | 2351 | 1121 | 758 | 10-2351 | 2351 | 10 | 136 | 541 | -2.44068 | -16.8324 | 3.61333 | 4.19928 | 3.75876 | 4.29694 | 3.17414 | 3.58462 | 1.19872 | 10.4907 | 12.4154 | 0 | Al | O | Ca | S | 2641 | 1284 | 515 | 146 | 86 | 204.0915 | 0.376 | 4633 | 49 | 0 | 1284 | 0 | 2641 | 0 | 146 | 515 | 0 | 0 | 0 | 0.3902743 | 0 | 0.3562994 | 0 | 0.03093402 | 0.2224923 | 0 | 0 | 0 | 0.6244531 | -2.44068 | -16.8324 | 7.53
267 | 2357 | 1127 | 1448 | 10-2357 | 2357 | 10 | 136 | 544 | -2.24155 | -17.194 | 4.00397 | 3.90631 | 4.08006 | 4.69568 | 3.70202 | 3.9742 | 1.18154 | 12.3457 | 13.1781 | 135 | Al | O | Ca | C | 2913 | 1256 | 747 | 56 | 83 | 203.866 | 0.467 | 5024 | 56 | 54 | 1256 | 0 | 2913 | 0 | 0 | 747 | 0 | 0 | 0 | 0.4011147 | 0 | 0.3304647 | 0 | 0 | 0.2684206 | 0 | 0 | 0 | 0.8122521 | -2.24155 | -17.194 | 6.84
268 | 2373 | 1140 | 1462 | 10-2373 | 2373 | 10 | 137 | 548 | -2.69122 | -17.1322 | 1.8555 | 1.95315 | 1.86783 | 2.05081 | 1.65328 | 1.78943 | 1.14607 | 2.44625 | 6.10297 | 0 | Al | O | Ca | S | 2710 | 1336 | 901 | 357 | 98 | 206.5429 | 0.581 | 5381 | 79 | 0 | 1336 | 0 | 2710 | 0 | 357 | 901 | 0 | 0 | 0 | 0.3487674 | 0 | 0.2881901 | 0 | 0.05853605 | 0.3045064 | 0 | 0 | 0 | 1.056617 | -2.69122 | -17.1322 | 4.93
269 | 2386 | 1145 | 1476 | 10-2386 | 2386 | 10 | 138 | 551 | -3.34263 | -17.095 | 5.27352 | 5.66415 | 5.32028 | 6.14898 | 4.79324 | 5.02125 | 1.22459 | 21.4535 | 17.3658 | 23 | Al | O | Ca | N | 2761 | 1465 | 731 | 74 | 83 | 206.3532 | 0.406 | 5029 | 0 | 74 | 1465 | 0 | 2761 | 0 | 0 | 731 | 0 | 0 | 0 | 0.3997561 | 0 | 0.3265744 | 0 | 0 | 0.2736694 | 0 | 0 | 0 | 0.8380002 | -3.34263 | -17.095 | 8.82
270 | 2387 | 1146 | 1473 | 10-2387 | 2387 | 10 | 138 | 552 | -3.052 | -17.0366 | 2.5391 | 2.73442 | 2.62756 | 2.90026 | 2.43048 | 2.54127 | 1.14127 | 4.9831 | 8.25224 | 45 | Al | O | Ca | N | 2716 | 1921 | 674 | 99 | 82 | 206.8432 | 0.444 | 5506 | 97 | 99 | 1921 | 0 | 2716 | 0 | 0 | 674 | 0 | 0 | 0 | 0.4024995 | 0 | 0.3344305 | 0 | 0 | 0.2630699 | 0 | 0 | 0 | 0.7866206 | -3.052 | -17.0366 | 6.64
271 | 2391 | 1147 | 1474 | 10-2391 | 2391 | 10 | 138 | 552 | -3.13442 | -17.0455 | 1.26955 | 1.75784 | 1.52304 | 2.09949 | 1.19243 | 1.34276 | 1.56356 | 1.61176 | 5.38591 | 34 | Al | O | Ca | C | 2610 | 1528 | 710 | 158 | 99 | 203.6931 | 0.516 | 5338 | 158 | 124 | 1528 | 82 | 2610 | 72 | 0 | 710 | 0 | 0 | 56 | 0.3523561 | 0.008571088 | 0.2751074 | 0.008659205 | 0 | 0.2306912 | 0 | 0 | 0.124615 | 0.8385499 | -3.13442 | -17.0455 | 4.87
272 | 2397 | 1155 | 1491 | 10-2397 | 2397 | 10 | 139 | 553 | -3.59767 | -16.9073 | 1.66018 | 1.75784 | 1.78794 | 2.03281 | 1.58694 | 1.70386 | 1.19307 | 2.21259 | 5.93291 | 23 | Al | O | Ca | S | 2703 | 1617 | 1086 | 413 | 99 | 207.3086 | 0.57 | 5983 | 101 | 65 | 1617 | 0 | 2703 | 0 | 413 | 1086 | 0 | 0 | 0 | 0.3382577 | 0 | 0.2640725 | 0 | 0.06178745 | 0.3358824 | 0 | 0 | 0 | 1.271933 | -3.59767 | -16.9073 | 5.03
273 | 2398 | 1156 | 1492 | 10-2398 | 2398 | 10 | 139 | 553 | -3.59484 | -16.9961 | 2.14847 | 2.14847 | 2.2162 | 2.5062 | 1.90131 | 2.09851 | 1.19428 | 3.48578 | 7.01626 | 56 | Al | O | Ca | C | 2816 | 1617 | 769 | 65 | 90 | 206.1864 | 0.469 | 5265 | 65 | 0 | 1617 | 0 | 2817 | 0 | 0 | 769 | 0 | 0 | 0 | 0.3984455 | 0 | 0.3228212 | 0 | 0 | 0.2787333 | 0 | 0 | 0 | 0.8634294 | -3.59484 | -16.9961 | 5.17
274 | 2399 | 1157 | 1493 | 10-2399 | 2399 | 10 | 139 | 554 | -3.51486 | -16.9702 | 2.5391 | 2.14847 | 2.26237 | 2.80366 | 1.90131 | 2.00406 | 1.39899 | 3.72898 | 7.75889 | 124 | Al | O | Ca | N | 2539 | 1396 | 581 | 87 | 94 | 206.6962 | 0.39 | 4657 | 55 | 87 | 1396 | 0 | 2539 | 0 | 0 | 581 | 0 | 0 | 0 | 0.4058719 | 0 | 0.3440876 | 0 | 0 | 0.2500406 | 0 | 0 | 0 | 0.7266771 | -3.51486 | -16.9702 | 5.86
275 | 2403 | 1161 | 1497 | 10-2403 | 2403 | 10 | 139 | 555 | -3.69709 | -17.0442 | 3.61333 | 3.12505 | 2.98094 | 3.7787 | 2.37032 | 2.53056 | 1.49322 | 6.77606 | 10.7409 | 56 | Al | O | Ca | S | 2809 | 1581 | 654 | 111 | 90 | 207.1992 | 0.441 | 5297 | 77 | 69 | 1581 | 0 | 2809 | 0 | 111 | 654 | 0 | 0 | 0 | 0.3903854 | 0 | 0.3380761 | 0 | 0.02084979 | 0.2506886 | 0 | 0 | 0 | 0.7415154 | -3.69709 | -17.0442 | 5.67
276 | 2407 | 1164 | 1502 | 10-2407 | 2407 | 10 | 139 | 556 | -3.53605 | -17.1889 | 12.1096 | 9.27748 | 9.61282 | 12.1287 | 8.2206 | 9.15642 | 1.32462 | 71.9139 | 33.2537 | 101 | Al | O | Ca | C | 2842 | 1819 | 655 | 69 | 85 | 208.1839 | 0.47 | 5439 | 69 | 56 | 1819 | 0 | 2842 | 0 | 0 | 655 | 0 | 0 | 0 | 0.4055777 | 0 | 0.3432451 | 0 | 0 | 0.2511772 | 0 | 0 | 0 | 0.7317722 | -3.53605 | -17.1889 | 11.19
277 | 2414 | 1172 | 1508 | 10-2414 | 2414 | 10 | 140 | 560 | -3.81613 | -17.0588 | 2.44144 | 2.14847 | 2.3358 | 2.7387 | 2.05081 | 2.30269 | 1.18935 | 3.87203 | 7.62142 | 113 | Al | O | Ca | N | 2578 | 1615 | 773 | 78 | 87 | 208.2596 | 0.459 | 5098 | 56 | 78 | 1615 | 0 | 2578 | 0 | 0 | 773 | 0 | 0 | 0 | 0.3943748 | 0 | 0.3111643 | 0 | 0 | 0.2944609 | 0 | 0 | 0 | 0.9463198 | -3.81613 | -17.0588 | 5.87
278 | 2417 | 1178 | 1513 | 10-2417 | 2417 | 10 | 141 | 562 | -3.8426 | -17.2749 | 4.19928 | 3.80865 | 4.02698 | 4.29694 | 3.71099 | 3.78379 | 1.13562 | 11.988 | 12.6873 | 90 | Al | O | Ca | C | 2773 | 1254 | 971 | 114 | 79 | 208.5657 | 0.627 | 5208 | 114 | 0 | 1254 | 0 | 2773 | 0 | 97 | 971 | 0 | 0 | 0 | 0.3766285 | 0 | 0.2889137 | 0 | 0.01553743 | 0.3189204 | 0 | 0 | 0 | 1.103861 | -3.8426 | -17.2749 | 7.96
279 | 2425 | 1186 | 1514 | 10-2425 | 2425 | 10 | 141 | 564 | -3.80021 | -17.44 | 2.83207 | 2.63676 | 2.68029 | 3.15575 | 2.34378 | 2.55352 | 1.23584 | 5.32643 | 8.85768 | 56 | Al | O | Ca | S | 2798 | 1647 | 823 | 151 | 89 | 210.1707 | 0.567 | 5727 | 78 | 86 | 1647 | 71 | 2798 | 0 | 151 | 823 | 0 | 0 | 77 | 0.3214432 | 0.006607619 | 0.2619857 | 0 | 0.02120288 | 0.2369865 | 0 | 0 | 0.1517741 | 0.9045777 | -3.80021 | -17.44 | 6.82
280 | 2426 | 1188 | 1521 | 10-2426 | 2426 | 10 | 141 | 564 | -3.8174 | -17.5243 | 2.05081 | 2.5391 | 2.36593 | 2.7387 | 2.05081 | 2.16602 | 1.26439 | 4.02462 | 7.64256 | 158 | O | Al | Ca | C | 2676 | 2272 | 768 | 497 | 95 | 210.6828 | 0.696 | 6464 | 497 | 133 | 2676 | 0 | 2272 | 0 | 0 | 768 | 0 | 0 | 121 | 0.2933786 | 0 | 0.2260958 | 0 | 0 | 0.2310115 | 0 | 0 | 0.2495141 | 1.021742 | -3.8174 | -17.5243 | 4.84
281 | 2430 | 1193 | 1530 | 10-2430 | 2430 | 10 | 142 | 567 | -3.67527 | -17.5827 | 2.34378 | 2.34378 | 2.35057 | 2.52115 | 2.07161 | 2.41434 | 1.04424 | 3.91495 | 7.7402 | 113 | Al | O | Ca | Mg | 2862 | 1634 | 698 | 88 | 91 | 209.1732 | 0.449 | 5362 | 0 | 83 | 1634 | 88 | 2862 | 0 | 0 | 698 | 0 | 0 | 0 | 0.4032915 | 0.01000118 | 0.3314117 | 0 | 0 | 0.2552956 | 0 | 0 | 0 | 0.7703276 | -3.67527 | -17.5827 | 5.27
282 | 2435 | 1194 | 1477 | 10-2435 | 2435 | 10 | 143 | 570 | -3.16321 | -17.2114 | 2.73442 | 2.73442 | 2.767 | 2.90026 | 2.55842 | 2.7575 | 1.05177 | 5.50763 | 8.75405 | 135 | Al | O | Ca | N | 2757 | 1888 | 671 | 117 | 90 | 209.4779 | 0.455 | 5522 | 91 | 117 | 1888 | 0 | 2757 | 0 | 0 | 671 | 0 | 0 | 0 | 0.4033149 | 0 | 0.3367653 | 0 | 0 | 0.2599199 | 0 | 0 | 0 | 0.7718133 | -3.16321 | -17.2114 | 6.07
283 | 2436 | 1195 | 1534 | 10-2436 | 2436 | 10 | 143 | 570 | -3.16496 | -17.3032 | 2.05081 | 2.44144 | 2.22164 | 2.77651 | 1.90131 | 2.06054 | 1.34746 | 3.56685 | 7.57211 | 23 | Al | O | Ca | NA | 2738 | 1512 | 729 | 0 | 92 | 209.6066 | 0.454 | 4976 | 0 | 0 | 1512 | 0 | 2738 | 0 | 0 | 729 | 0 | 0 | 0 | 0.3995158 | 0 | 0.3258863 | 0 | 0 | 0.2745979 | 0 | 0 | 0 | 0.8426187 | -3.16496 | -17.3032 | 5.27
284 | 2439 | 1202 | 1543 | 10-2439 | 2439 | 10 | 143 | 572 | -3.10793 | -17.5773 | 2.92973 | 2.83207 | 2.97292 | 3.17414 | 2.82961 | 2.89208 | 1.09753 | 6.40411 | 9.29651 | 68 | Al | O | Ca | N | 2561 | 1497 | 645 | 76 | 97 | 210.1551 | 0.387 | 4880 | 52 | 76 | 1497 | 50 | 2561 | 0 | 0 | 645 | 0 | 0 | 0 | 0.4019324 | 0.006326872 | 0.3294618 | 0 | 0 | 0.2622789 | 0 | 0 | 0 | 0.7960829 | -3.10793 | -17.5773 | 5.88
285 | 2442 | 1208 | 1551 | 10-2442 | 2442 | 10 | 144 | 576 | -2.66876 | -17.4388 | 1.95315 | 2.05081 | 2.13407 | 2.34783 | 1.99676 | 2.06651 | 1.13613 | 3.20444 | 6.67766 | 45 | Al | O | Ca | N | 2525 | 1288 | 635 | 66 | 90 | 210.8016 | 0.389 | 4512 | 0 | 66 | 1288 | 0 | 2525 | 0 | 0 | 635 | 0 | 0 | 0 | 0.4019389 | 0 | 0.3328252 | 0 | 0 | 0.2652359 | 0 | 0 | 0 | 0.7969225 | -2.66876 | -17.4388 | 5.21
286 | 2443 | 1209 | 1558 | 10-2443 | 2443 | 10 | 144 | 576 | -2.59971 | -17.484 | 3.32036 | 3.51568 | 3.33487 | 4.14324 | 2.48594 | 2.55341 | 1.62263 | 8.35443 | 11.1298 | 135 | Al | O | Ca | N | 2549 | 1504 | 578 | 133 | 88 | 209.3996 | 0.409 | 4761 | 0 | 133 | 1504 | 0 | 2549 | 0 | 0 | 578 | 0 | 0 | 0 | 0.4062459 | 0 | 0.3451587 | 0 | 0 | 0.2485954 | 0 | 0 | 0 | 0.720235 | -2.59971 | -17.484 | 6.79
287 | 2448 | 1211 | 1560 | 10-2448 | 2448 | 10 | 145 | 578 | -2.35787 | -17.2699 | 2.44144 | 2.34378 | 2.35905 | 2.57308 | 2.21279 | 2.29362 | 1.12184 | 4.15337 | 7.70323 | 101 | Al | O | Ca | Mg | 2765 | 1750 | 713 | 167 | 89 | 211.6371 | 0.564 | 5489 | 97 | 0 | 1750 | 167 | 2765 | 0 | 0 | 713 | 0 | 0 | 0 | 0.4010699 | 0.01890827 | 0.3203412 | 0 | 0 | 0.2596807 | 0 | 0 | 0 | 0.8106378 | -2.35787 | -17.2699 | 6.33
288 | 2450 | 1216 | 1570 | 10-2450 | 2450 | 10 | 145 | 578 | -2.25504 | -17.3864 | 2.83207 | 3.02739 | 2.90794 | 3.17648 | 2.62405 | 2.64737 | 1.19986 | 6.20383 | 9.27536 | 45 | Al | O | Ca | S | 2708 | 1387 | 762 | 131 | 86 | 212.4335 | 0.524 | 5145 | 69 | 0 | 1387 | 90 | 2708 | 0 | 131 | 762 | 0 | 0 | 0 | 0.380977 | 0.01011434 | 0.310049 | 0 | 0.02316768 | 0.275692 | 0 | 0 | 0 | 0.8891884 | -2.25504 | -17.3864 | 7.9
289 | 2451 | 1217 | 1571 | 10-2451 | 2451 | 10 | 145 | 579 | -2.4151 | -17.5087 | 2.44144 | 2.34378 | 2.44366 | 2.76216 | 2.21279 | 2.36234 | 1.16924 | 4.3155 | 8.03756 | 135 | Al | O | Ca | C | 2657 | 2029 | 690 | 322 | 93 | 209.8826 | 0.567 | 6003 | 322 | 127 | 2029 | 0 | 2657 | 77 | 0 | 690 | 0 | 0 | 105 | 0.319304 | 0 | 0.2568477 | 0.008382405 | 0 | 0.2035377 | 0 | 0 | 0.2119282 | 0.7924449 | -2.4151 | -17.5087 | 4.86
290 | 2462 | 1226 | 1585 | 10-2462 | 2462 | 10 | 146 | 583 | -2.10305 | -17.4421 | 3.32036 | 3.71099 | 3.55323 | 3.80865 | 3.17414 | 3.36285 | 1.13257 | 9.35105 | 11.4134 | 0 | Al | O | Ca | S | 2543 | 1401 | 741 | 409 | 99 | 210.9213 | 0.46 | 5174 | 0 | 0 | 1401 | 83 | 2543 | 0 | 409 | 741 | 0 | 0 | 0 | 0.3438383 | 0.009505161 | 0.2971548 | 0 | 0.07382116 | 0.2756805 | 0 | 0 | 0 | 0.9277336 | -2.10305 | -17.4421 | 7.07
291 | 2463 | 1230 | 1588 | 10-2463 | 2463 | 10 | 146 | 584 | -1.90569 | -17.4557 | 3.12505 | 2.92973 | 2.88072 | 3.50785 | 2.18216 | 2.21932 | 1.5806 | 6.16569 | 9.69051 | 124 | Al | O | Ca | S | 2592 | 1548 | 597 | 187 | 96 | 212.529 | 0.445 | 5035 | 60 | 0 | 1548 | 0 | 2592 | 54 | 187 | 597 | 0 | 0 | 0 | 0.3814326 | 0 | 0.3301945 | 0.008142357 | 0.03723561 | 0.242995 | 0 | 0 | 0 | 0.7359147 | -1.90569 | -17.4557 | 6.56
292 | 2465 | 1232 | 1590 | 10-2465 | 2465 | 10 | 147 | 585 | -1.68395 | -17.3472 | 3.61333 | 3.61333 | 3.53951 | 3.93671 | 3.15575 | 3.20629 | 1.22781 | 9.22707 | 11.4495 | 45 | Al | O | Ca | S | 2659 | 1381 | 627 | 242 | 97 | 212.072 | 0.441 | 4975 | 68 | 0 | 1381 | 0 | 2659 | 0 | 242 | 627 | 0 | 0 | 0 | 0.3712734 | 0 | 0.3316155 | 0 | 0.04710193 | 0.2500091 | 0 | 0 | 0 | 0.7539127 | -1.68395 | -17.3472 | 6.69
293 | 2480 | 1238 | 1605 | 10-2480 | 2480 | 10 | 147 | 588 | -1.4278 | -17.5843 | 2.05081 | 1.75784 | 2.00154 | 2.23473 | 1.75784 | 1.97856 | 1.12947 | 2.80865 | 6.40752 | 56 | Al | O | Ca | C | 2704 | 1916 | 655 | 208 | 88 | 212.1225 | 0.512 | 5547 | 208 | 64 | 1916 | 0 | 2704 | 0 | 0 | 655 | 0 | 0 | 0 | 0.4035123 | 0 | 0.3373306 | 0 | 0 | 0.2591571 | 0 | 0 | 0 | 0.7682587 | -1.4278 | -17.5843 | 5.43
294 | 2481 | 1239 | 1608 | 10-2481 | 2481 | 10 | 148 | 589 | -1.29834 | -17.3337 | 4.3946 | 4.29694 | 4.38596 | 4.69568 | 4.07691 | 4.18552 | 1.12189 | 14.3151 | 13.6513 | 135 | Al | O | Ca | N | 2820 | 1582 | 707 | 83 | 89 | 211.1338 | 0.446 | 5253 | 65 | 83 | 1582 | 0 | 2820 | 0 | 0 | 707 | 0 | 0 | 0 | 0.4020692 | 0 | 0.3331982 | 0 | 0 | 0.2647325 | 0 | 0 | 0 | 0.7945196 | -1.29834 | -17.3337 | 7.27
295 | 2483 | 1240 | 1610 | 10-2483 | 2483 | 10 | 148 | 590 | -1.13369 | -17.2686 | 1.8555 | 2.05081 | 2.00187 | 2.23473 | 1.80611 | 1.97405 | 1.13206 | 2.79912 | 6.44862 | 146 | Al | O | S | Ca | 2596 | 1727 | 1011 | 1009 | 106 | 212.5108 | 0.615 | 6617 | 122 | 85 | 1727 | 0 | 2596 | 71 | 1011 | 1009 | 0 | 0 | 0 | 0.2810173 | 0 | 0.2496423 | 0.007838157 | 0.1495655 | 0.3119368 | 0 | 0 | 0 | 1.249535 | -1.13369 | -17.2686 | 4.74
296 | 2489 | 1244 | 1620 | 10-2489 | 2489 | 10 | 148 | 591 | -1.18818 | -17.5473 | 2.63676 | 2.44144 | 1.9886 | 3.21028 | 1.45036 | 1.61844 | 1.98356 | 3.06615 | 8.34048 | 56 | Al | O | Ca | C | 2588 | 2307 | 550 | 207 | 99 | 209.9611 | 0.637 | 6147 | 207 | 79 | 2307 | 67 | 2588 | 70 | 156 | 550 | 0 | 0 | 125 | 0.2923177 | 0.006540935 | 0.2531823 | 0.007679927 | 0.022679 | 0.1637442 | 0 | 0 | 0.253856 | 0.6467443 | -1.18818 | -17.5473 | 6.45
297 | 2491 | 1247 | 1388 | 10-2491 | 2491 | 10 | 149 | 593 | -0.885767 | -17.2306 | 2.63676 | 2.5391 | 2.64296 | 2.80366 | 2.43048 | 2.48185 | 1.12967 | 5.03078 | 8.26585 | 124 | Al | O | Ca | C | 2641 | 1519 | 603 | 131 | 83 | 212.4673 | 0.499 | 5019 | 131 | 57 | 1519 | 72 | 2641 | 0 | 0 | 603 | 0 | 0 | 0 | 0.4059783 | 0.009086035 | 0.3395893 | 0 | 0 | 0.2453464 | 0 | 0 | 0 | 0.7224798 | -0.885767 | -17.2306 | 6.11
298 | 2495 | 1251 | 1636 | 10-2495 | 2495 | 10 | 149 | 593 | -0.943776 | -17.273 | 3.71099 | 3.61333 | 3.6064 | 3.85995 | 3.39199 | 3.59641 | 1.07328 | 9.5704 | 11.4048 | 124 | Al | O | Ca | C | 2648 | 1611 | 818 | 63 | 93 | 212.3117 | 0.458 | 5199 | 63 | 62 | 1611 | 0 | 2648 | 0 | 0 | 818 | 0 | 0 | 0 | 0.3930682 | 0 | 0.3074226 | 0 | 0 | 0.2995091 | 0 | 0 | 0 | 0.9742585 | -0.943776 | -17.273 | 6.45
299 | 2518 | 1274 | 1663 | 10-2518 | 2518 | 10 | 150 | 599 | -0.472765 | -17.5068 | 2.24613 | 2.24613 | 2.34708 | 2.58684 | 2.18827 | 2.44719 | 1.05707 | 3.91495 | 7.44119 | 34 | Al | O | Ca | S | 2566 | 1433 | 933 | 634 | 105 | 214.3479 | 0.509 | 5818 | 71 | 102 | 1433 | 81 | 2566 | 0 | 634 | 933 | 0 | 0 | 0 | 0.3154524 | 0.008258796 | 0.2666204 | 0 | 0.1010657 | 0.3086028 | 0 | 0 | 0 | 1.157461 | -0.472765 | -17.5068 | 4.93
300 | 2543 | 1292 | 1675 | 10-2543 | 2543 | 10 | 150 | 600 | -0.316219 | -17.5893 | 2.63676 | 3.32036 | 2.97074 | 3.41802 | 2.59038 | 2.61821 | 1.30548 | 6.52332 | 9.62115 | 0 | Al | O | Ca | C | 2599 | 2126 | 714 | 222 | 92 | 214.9559 | 0.699 | 5971 | 222 | 163 | 2126 | 78 | 2599 | 0 | 74 | 714 | 0 | 0 | 0 | 0.3885297 | 0.009285625 | 0.3150158 | 0 | 0.01386787 | 0.2733011 | 0 | 0 | 0 | 0.8675789 | -0.316219 | -17.5893 | 5.78
301 | 2562 | 1313 | 1309 | 10-2562 | 2562 | 10 | 152 | 606 | 0.626639 | -17.2436 | 1.95315 | 1.8555 | 2.07787 | 2.23473 | 1.95315 | 2.09851 | 1.06492 | 3.02324 | 6.46862 | 124 | Al | O | Ca | C | 2712 | 1927 | 656 | 118 | 97 | 215.0237 | 0.517 | 5583 | 118 | 105 | 1927 | 0 | 2712 | 0 | 69 | 656 | 0 | 0 | 0 | 0.3941697 | 0 | 0.3349989 | 0 | 0.01328235 | 0.257549 | 0 | 0 | 0 | 0.7688053 | 0.626639 | -17.2436 | 4.9
302 | 2581 | 1333 | 1708 | 10-2581 | 2581 | 10 | 153 | 611 | 0.698731 | -17.4373 | 1.8555 | 1.75784 | 1.95057 | 2.23473 | 1.75784 | 2.07307 | 1.07798 | 2.64652 | 6.28681 | 124 | Al | O | Ca | C | 2520 | 1669 | 628 | 78 | 100 | 217.3936 | 0.446 | 4946 | 78 | 55 | 1669 | 0 | 2520 | 0 | 0 | 628 | 0 | 0 | 0 | 0.4023224 | 0 | 0.3339233 | 0 | 0 | 0.2637543 | 0 | 0 | 0 | 0.7898648 | 0.698731 | -17.4373 | 4.91
303 | 2582 | 1334 | 1712 | 10-2582 | 2582 | 10 | 153 | 611 | 0.658886 | -17.5435 | 2.92973 | 2.73442 | 2.91534 | 3.0745 | 2.68621 | 2.94428 | 1.04423 | 6.16092 | 9.2474 | 56 | Al | O | Ca | N | 2718 | 1660 | 673 | 81 | 99 | 215.6723 | 0.462 | 5129 | 0 | 81 | 1660 | 0 | 2718 | 0 | 0 | 673 | 0 | 0 | 0 | 0.4025929 | 0 | 0.3346978 | 0 | 0 | 0.2627093 | 0 | 0 | 0 | 0.7849151 | 0.658886 | -17.5435 | 5.68
304 | 2583 | 1335 | 1713 | 10-2583 | 2583 | 10 | 153 | 612 | 0.91807 | -17.4715 | 3.71099 | 3.41802 | 3.59703 | 3.80865 | 3.47225 | 3.50618 | 1.08627 | 9.49411 | 11.148 | 90 | Al | O | Ca | N | 2621 | 1728 | 659 | 61 | 94 | 215.9975 | 0.466 | 5068 | 0 | 61 | 1728 | 0 | 2621 | 0 | 0 | 659 | 0 | 0 | 0 | 0.4019481 | 0 | 0.3328513 | 0 | 0 | 0.2652006 | 0 | 0 | 0 | 0.7967541 | 0.91807 | -17.4715 | 6.38
305 | 2588 | 1343 | 1726 | 10-2588 | 2588 | 10 | 155 | 617 | 1.54913 | -17.3672 | 2.24613 | 2.5391 | 2.39291 | 2.77651 | 1.99676 | 2.11977 | 1.30982 | 4.13907 | 7.84048 | 158 | Al | O | Ca | N | 2761 | 1819 | 735 | 122 | 96 | 216.6675 | 0.562 | 5672 | 60 | 122 | 1819 | 106 | 2761 | 0 | 0 | 735 | 0 | 0 | 72 | 0.3405434 | 0.01045712 | 0.2745014 | 0 | 0 | 0.224142 | 0 | 0 | 0.150356 | 0.8165423 | 1.54913 | -17.3672 | 5.86
306 | 2589 | 1344 | 1728 | 10-2589 | 2589 | 10 | 155 | 618 | 1.66954 | -17.2455 | 1.95315 | 2.24613 | 1.93533 | 2.80366 | 1.49883 | 2.02432 | 1.38499 | 2.68944 | 7.723 | 146 | O | Al | C | Ca | 2574 | 1445 | 480 | 367 | 117 | 215.6748 | 0.58 | 5404 | 480 | 238 | 2574 | 0 | 1445 | 0 | 83 | 367 | 0 | 0 | 220 | 0.1897406 | 0 | 0.1653127 | 0 | 0.01360315 | 0.1239568 | 0 | 0 | 0.5073867 | 0.7498324 | 1.66954 | -17.2455 | 4.08
307 | 2591 | 1345 | 1729 | 10-2591 | 2591 | 10 | 155 | 618 | 1.8087 | -17.3248 | 4.29694 | 4.3946 | 3.79627 | 5.45573 | 3.03837 | 3.13945 | 1.7378 | 11.0868 | 14.6445 | 135 | Al | O | Ca | N | 2569 | 1647 | 672 | 108 | 96 | 209.9334 | 0.516 | 5166 | 105 | 108 | 1647 | 0 | 2569 | 0 | 0 | 672 | 0 | 0 | 69 | 0.3380872 | 0 | 0.2792408 | 0 | 0 | 0.224683 | 0 | 0 | 0.157989 | 0.8046208 | 1.8087 | -17.3248 | 5.68
308 | 2597 | 1349 | 1736 | 10-2597 | 2597 | 10 | 156 | 622 | 2.07031 | -17.322 | 2.73442 | 2.05081 | 2.20423 | 2.68621 | 1.88267 | 1.95 | 1.37755 | 3.46194 | 7.63583 | 79 | O | Al | C | Ca | 2675 | 720 | 349 | 323 | 109 | 214.6164 | 0.824 | 4762 | 349 | 257 | 2675 | 0 | 720 | 62 | 86 | 323 | 0 | 0 | 295 | 0.1177259 | 0 | 0.08228872 | 0.007405132 | 0.01381902 | 0.1075295 | 0 | 0 | 0.6712318 | 1.306734 | 2.07031 | -17.322 | 4.38
309 | 2599 | 1351 | 1737 | 10-2599 | 2599 | 10 | 156 | 622 | 2.09395 | -17.3306 | 2.34378 | 2.44144 | 2.18025 | 2.44144 | 1.96467 | 2.24737 | 1.08636 | 3.40472 | 7.64192 | 0 | Al | O | Ca | C | 2797 | 2165 | 556 | 209 | 103 | 215.5064 | 0.52 | 6056 | 209 | 173 | 2165 | 0 | 2797 | 86 | 74 | 556 | 0 | 0 | 0 | 0.4045666 | 0 | 0.3475554 | 0.01273955 | 0.0144468 | 0.2206916 | 0 | 0 | 0 | 0.6349826 | 2.09395 | -17.3306 | 4.51
310 | 2602 | 1355 | 1741 | 10-2602 | 2602 | 10 | 156 | 623 | 2.01778 | -17.5797 | 2.24613 | 2.34378 | 2.4133 | 2.53404 | 2.30376 | 2.38013 | 1.06466 | 4.14861 | 7.67119 | 56 | Al | O | Ca | S | 2557 | 1952 | 1292 | 1193 | 104 | 218.6245 | 0.682 | 7215 | 123 | 101 | 1952 | 0 | 2557 | 0 | 1193 | 1292 | 0 | 0 | 0 | 0.2619641 | 0 | 0.2218553 | 0 | 0.1576498 | 0.3585308 | 0 | 0 | 0 | 1.616057 | 2.01778 | -17.5797 | 5.15
311 | 2603 | 1356 | 1742 | 10-2603 | 2603 | 10 | 156 | 623 | 1.97031 | -17.5941 | 2.34378 | 2.05081 | 2.2229 | 2.4767 | 1.99676 | 2.05224 | 1.20683 | 3.49532 | 7.19828 | 101 | Al | O | Ca | Mg | 2639 | 1592 | 640 | 63 | 96 | 217.6976 | 0.46 | 4932 | 0 | 0 | 1592 | 63 | 2639 | 0 | 0 | 640 | 0 | 0 | 0 | 0.4035105 | 0.007815399 | 0.333194 | 0 | 0 | 0.2554801 | 0 | 0 | 0 | 0.7667607 | 1.97031 | -17.5941 | 5.24
312 | 2604 | 1353 | 1739 | 10-2604 | 2604 | 10 | 156 | 624 | 2.03184 | -17.5239 | 2.24613 | 2.24613 | 2.33712 | 2.5062 | 2.18827 | 2.43941 | 1.02738 | 3.87203 | 7.45859 | 56 | Al | O | Ca | N | 2575 | 1759 | 579 | 117 | 94 | 218.9399 | 0.441 | 5138 | 0 | 117 | 1759 | 56 | 2575 | 0 | 55 | 579 | 0 | 0 | 0 | 0.3985666 | 0.007262576 | 0.3401438 | 0 | 0.01132067 | 0.2427064 | 0 | 0 | 0 | 0.7135407 | 2.03184 | -17.5239 | 5.21
313 | 2627 | 1377 | 1786 | 10-2627 | 2627 | 10 | 159 | 635 | 3.11355 | -17.4515 | 2.5391 | 2.5391 | 2.45751 | 2.86617 | 2.12245 | 2.20439 | 1.30021 | 4.32981 | 8.3411 | 158 | Al | O | Ca | C | 2613 | 1751 | 635 | 190 | 92 | 216.6893 | 0.508 | 5296 | 190 | 109 | 1751 | 0 | 2613 | 0 | 0 | 635 | 0 | 0 | 0 | 0.4033776 | 0 | 0.3369449 | 0 | 0 | 0.2596775 | 0 | 0 | 0 | 0.7706826 | 3.11355 | -17.4515 | 4.87
314 | 2628 | 1378 | 1787 | 10-2628 | 2628 | 10 | 159 | 635 | 3.1074 | -17.4765 | 1.95315 | 1.8555 | 1.91157 | 2.09949 | 1.66018 | 1.88366 | 1.11458 | 2.54162 | 6.34311 | 146 | Al | O | Ca | C | 2915 | 2024 | 710 | 167 | 101 | 217.9862 | 0.574 | 5899 | 167 | 85 | 2024 | 0 | 2915 | 0 | 0 | 710 | 0 | 0 | 0 | 0.4032827 | 0 | 0.3366731 | 0 | 0 | 0.2600442 | 0 | 0 | 0 | 0.7723937 | 3.1074 | -17.4765 | 4.57
315 | 2629 | 1379 | 1788 | 10-2629 | 2629 | 10 | 159 | 635 | 3.15447 | -17.4972 | 3.12505 | 3.80865 | 2.98257 | 3.89293 | 2.45157 | 2.87193 | 1.35551 | 6.7236 | 11.1607 | 11 | Al | O | Ca | C | 2517 | 1644 | 564 | 106 | 103 | 212.7075 | 0.46 | 4917 | 106 | 88 | 1644 | 0 | 2517 | 0 | 0 | 564 | 0 | 0 | 0 | 0.4067326 | 0 | 0.3465523 | 0 | 0 | 0.2467151 | 0 | 0 | 0 | 0.711913 | 3.15447 | -17.4972 | 5.01
316 | 2635 | 1383 | 1799 | 10-2635 | 2635 | 10 | 161 | 642 | 4.21343 | -17.348 | 2.44144 | 2.24613 | 2.35502 | 2.5391 | 2.18827 | 2.2461 | 1.13045 | 3.95786 | 7.61123 | 90 | Al | O | Ca | N | 2747 | 1755 | 631 | 64 | 97 | 219.4253 | 0.467 | 5194 | 0 | 64 | 1755 | 0 | 2747 | 0 | 0 | 631 | 0 | 0 | 0 | 0.4057148 | 0 | 0.343638 | 0 | 0 | 0.2506472 | 0 | 0 | 0 | 0.7293932 | 4.21343 | -17.348 | 5.14
317 | 2641 | 1384 | 1802 | 10-2641 | 2641 | 10 | 161 | 644 | 4.13961 | -17.4614 | 3.71099 | 4.10162 | 3.84709 | 4.35364 | 3.48226 | 3.56035 | 1.22281 | 10.9533 | 12.3398 | 23 | Al | O | Ca | N | 2668 | 1594 | 520 | 52 | 97 | 212.5506 | 0.458 | 4831 | 0 | 52 | 1594 | 0 | 2668 | 0 | 0 | 520 | 0 | 0 | 0 | 0.4123096 | 0 | 0.3625229 | 0 | 0 | 0.2251675 | 0 | 0 | 0 | 0.6211126 | 4.13961 | -17.4614 | 6.37
318 | 2643 | 1386 | 1804 | 10-2643 | 2643 | 10 | 162 | 646 | 4.45037 | -17.2924 | 5.46883 | 5.7618 | 4.4973 | 5.38675 | 3.29106 | 4.96266 | 1.08545 | 16.5467 | 18.8297 | 169 | Al | O | Ca | C | 2689 | 1553 | 792 | 125 | 98 | 213.3199 | 0.505 | 5208 | 125 | 52 | 1553 | 0 | 2689 | 0 | 0 | 792 | 0 | 0 | 0 | 0.3951556 | 0 | 0.3134 | 0 | 0 | 0.2914444 | 0 | 0 | 0 | 0.9299438 | 4.45037 | -17.2924 | 5.94
319 | 2705 | 1402 | 1837 | 10-2705 | 2705 | 10 | 164 | 656 | 5.32413 | -17.4377 | 2.44144 | 2.24613 | 2.44807 | 2.72241 | 2.18827 | 2.45219 | 1.11019 | 4.25828 | 8.09594 | 146 | O | Al | Ca | S | 2727 | 2082 | 805 | 406 | 82 | 181.3857 | 0.679 | 6818 | 360 | 128 | 2727 | 0 | 2082 | 0 | 406 | 805 | 0 | 0 | 313 | 0.1808365 | 0 | 0.1496748 | 0 | 0.04183087 | 0.1716549 | 0 | 0 | 0.4560029 | 1.146852 | 5.32413 | -17.4377 | 4.4
320 | 2729 | 1407 | 1841 | 10-2729 | 2729 | 10 | 165 | 658 | 5.68538 | -17.2738 | 2.44144 | 2.44144 | 2.51763 | 2.72241 | 2.43048 | 2.487 | 1.09465 | 4.59685 | 7.91156 | 146 | Al | O | Ca | S | 2728 | 1526 | 977 | 141 | 82 | 183.084 | 0.503 | 5636 | 81 | 113 | 1526 | 0 | 2728 | 0 | 141 | 977 | 0 | 0 | 74 | 0.319355 | 0 | 0.2473811 | 0 | 0.01914142 | 0.2725263 | 0 | 0 | 0.1415962 | 1.101646 | 5.68538 | -17.2738 | 4.67
321 | 2769 | 1412 | 1854 | 10-2769 | 2769 | 10 | 167 | 665 | 6.32291 | -17.2556 | 7.71496 | 5.7618 | 6.12979 | 7.51964 | 4.19928 | 4.43689 | 1.6948 | 29.0975 | 22.1063 | 90 | O | Al | C | Ca | 2577 | 1437 | 942 | 757 | 73 | 184.9057 | 0.75 | 6319 | 942 | 190 | 2577 | 0 | 1437 | 0 | 112 | 757 | 0 | 0 | 309 | 0.17223 | 0 | 0.1185966 | 0 | 0.01311553 | 0.1833856 | 0 | 0 | 0.5126723 | 1.546298 | 6.32291 | -17.2556 | 6.4
322 | 2779 | 1416 | 1859 | 10-2779 | 2779 | 10 | 167 | 666 | 6.47868 | -17.3321 | 2.63676 | 3.02739 | 2.73757 | 3.02739 | 2.4947 | 2.69602 | 1.12291 | 5.41226 | 9.01463 | 0 | Al | O | Ca | N | 2546 | 1368 | 752 | 83 | 83 | 184.5911 | 0.403 | 4797 | 0 | 83 | 1368 | 0 | 2546 | 0 | 0 | 752 | 0 | 0 | 51 | 0.3491868 | 0 | 0.2784747 | 0 | 0 | 0.2541344 | 0 | 0 | 0.1182041 | 0.9125942 | 6.47868 | -17.3321 | 4.42
323 | 2783 | 1418 | 1860 | 10-2783 | 2783 | 10 | 167 | 667 | 6.2609 | -17.5258 | 3.90631 | 4.00397 | 4.0143 | 4.14324 | 3.77802 | 3.91848 | 1.05736 | 11.907 | 12.5793 | 45 | Al | O | Ca | S | 2655 | 1406 | 828 | 317 | 80 | 184.8188 | 0.44 | 5378 | 0 | 98 | 1406 | 77 | 2655 | 0 | 317 | 828 | 0 | 0 | 0 | 0.35497 | 0.008345707 | 0.2930396 | 0 | 0.05391267 | 0.289732 | 0 | 0 | 0 | 0.9887131 | 6.2609 | -17.5258 | 5.28
324 | 2811 | 1424 | 1865 | 10-2811 | 2811 | 10 | 168 | 670 | 6.90351 | -17.3675 | 6.44541 | 4.00397 | 4.49318 | 6.47831 | 3.49059 | 3.5406 | 1.82972 | 15.6121 | 16.5448 | 79 | Al | O | Ca | C | 2584 | 1915 | 743 | 406 | 86 | 186.2846 | 0.629 | 6142 | 406 | 111 | 1915 | 0 | 2584 | 63 | 94 | 743 | 0 | 0 | 230 | 0.2475613 | 0 | 0.200138 | 0.005335974 | 0.01059742 | 0.1721243 | 0 | 0 | 0.364243 | 0.8600277 | 6.90351 | -17.3675 | 4.69
325 | 2847 | 1430 | 1875 | 10-2847 | 2847 | 10 | 170 | 677 | 7.6242 | -17.2504 | 2.63676 | 2.5391 | 2.63938 | 2.85823 | 2.39918 | 2.63024 | 1.08668 | 5.03078 | 8.48723 | 34 | Al | O | Ca | C | 2715 | 1695 | 742 | 135 | 85 | 188.394 | 0.503 | 5537 | 135 | 74 | 1695 | 0 | 2715 | 70 | 0 | 742 | 0 | 0 | 108 | 0.3179601 | 0 | 0.2532679 | 0.007344183 | 0 | 0.2110993 | 0 | 0 | 0.2103284 | 0.8335019 | 7.6242 | -17.2504 | 4.39
326 | 2849 | 1431 | 1876 | 10-2849 | 2849 | 10 | 170 | 678 | 7.7698 | -17.2346 | 3.71099 | 3.2227 | 3.42379 | 4.07691 | 2.95637 | 3.07127 | 1.32743 | 8.68823 | 11.0673 | 124 | Al | O | Ca | N | 2624 | 1652 | 696 | 86 | 88 | 188.8482 | 0.379 | 5183 | 73 | 86 | 1652 | 0 | 2624 | 0 | 56 | 696 | 0 | 0 | 0 | 0.392086 | 0 | 0.3243793 | 0 | 0.0107519 | 0.2727828 | 0 | 0 | 0 | 0.8409378 | 7.7698 | -17.2346 | 4.85
327 | 2852 | 1432 | 1877 | 10-2852 | 2852 | 10 | 170 | 678 | 7.76414 | -17.398 | 3.2227 | 3.02739 | 3.1229 | 3.30215 | 2.86617 | 2.89797 | 1.13947 | 7.15754 | 10.1501 | 68 | Al | O | Ca | S | 2724 | 1830 | 1305 | 1109 | 88 | 190.9302 | 0.73 | 7692 | 371 | 132 | 1830 | 0 | 2724 | 95 | 1109 | 1305 | 0 | 0 | 131 | 0.2284839 | 0 | 0.1867977 | 0.007182843 | 0.1124988 | 0.2758979 | 0 | 0 | 0.1891388 | 1.476988 | 7.76414 | -17.398 | 5.02
328 | 2867 | 1434 | 1881 | 10-2867 | 2867 | 10 | 170 | 680 | 7.81033 | -17.5907 | 3.02739 | 2.92973 | 2.92174 | 3.38438 | 2.58684 | 2.60916 | 1.29711 | 6.23721 | 9.43457 | 135 | Al | O | Ca | Mg | 2783 | 1656 | 722 | 67 | 86 | 192.4797 | 0.453 | 5333 | 55 | 55 | 1656 | 67 | 2783 | 0 | 0 | 722 | 0 | 0 | 0 | 0.4007054 | 0.007697586 | 0.3252235 | 0 | 0 | 0.2663736 | 0 | 0 | 0 | 0.8190477 | 7.81033 | -17.5907 | 4.91
329 | 2882 | 1439 | 1882 | 10-2882 | 2882 | 10 | 171 | 682 | 8.21475 | -17.301 | 4.98054 | 4.78523 | 4.31934 | 5.67484 | 3.37277 | 3.878 | 1.46334 | 14.7729 | 17.2027 | 146 | O | Al | Ca | C | 2654 | 1666 | 818 | 598 | 98 | 189.2461 | 0.92 | 6477 | 598 | 188 | 2654 | 0 | 1666 | 0 | 75 | 818 | 0 | 0 | 481 | 0.1475348 | 0 | 0.1031299 | 0 | 0.006550276 | 0.1478293 | 0 | 0 | 0.5949557 | 1.433428 | 8.21475 | -17.301 | 4.45
330 | 2888 | 1442 | 1887 | 10-2888 | 2888 | 10 | 171 | 683 | 7.86953 | -17.4412 | 2.83207 | 2.63676 | 2.63985 | 2.99427 | 2.31666 | 2.39141 | 1.25209 | 5.07847 | 8.9761 | 124 | Al | O | Ca | Fe | 2679 | 2375 | 590 | 253 | 88 | 192.4727 | 0.803 | 6617 | 246 | 173 | 2375 | 0 | 2679 | 68 | 236 | 590 | 0 | 0 | 253 | 0.2303451 | 0 | 0.2055965 | 0.005710469 | 0.0263688 | 0.135555 | 0 | 0 | 0.3964242 | 0.6593251 | 7.86953 | -17.4412 | 4.55
331 | 2903 | 1447 | 1054 | 10-2903 | 2903 | 10 | 172 | 686 | 8.59142 | -17.244 | 2.34378 | 2.44144 | 2.40381 | 2.61234 | 2.20972 | 2.49376 | 1.04755 | 4.10569 | 7.72516 | 68 | Al | O | Ca | N | 2711 | 1426 | 748 | 95 | 85 | 193.0569 | 0.449 | 5157 | 72 | 95 | 1426 | 52 | 2711 | 0 | 54 | 748 | 0 | 0 | 0 | 0.3911896 | 0.005980693 | 0.3168397 | 0 | 0.009767003 | 0.276223 | 0 | 0 | 0 | 0.8718067 | 8.59142 | -17.244 | 4.42
332 | 2940 | 1456 | 1899 | 10-2940 | 2940 | 10 | 173 | 690 | 8.9998 | -17.2615 | 2.92973 | 2.73442 | 2.87984 | 3.03837 | 2.64828 | 2.93209 | 1.03625 | 5.98448 | 9.07476 | 45 | Al | O | Ca | N | 2924 | 1451 | 905 | 91 | 92 | 195.9278 | 0.462 | 5526 | 90 | 91 | 1451 | 0 | 2924 | 0 | 67 | 905 | 0 | 0 | 0 | 0.3853888 | 0 | 0.3052954 | 0 | 0.01080336 | 0.2985124 | 0 | 0 | 0 | 0.9777821 | 8.9998 | -17.2615 | 4.79
333 | 2943 | 1458 | 1902 | 10-2943 | 2943 | 10 | 173 | 691 | 8.68378 | -17.5169 | 7.42198 | 6.25009 | 5.5993 | 7.47182 | 4.0748 | 4.98279 | 1.49952 | 25.1968 | 23.0347 | 113 | Al | O | Ca | C | 2707 | 1472 | 648 | 61 | 92 | 193.198 | 0.438 | 4936 | 61 | 0 | 1472 | 0 | 2707 | 0 | 0 | 648 | 51 | 0 | 0 | 0.4040069 | 0 | 0.3198469 | 0 | 0 | 0.2417296 | 0.03441657 | 0 | 0 | 0.7557664 | 8.68378 | -17.5169 | 5.02
334 | 2947 | 1461 | 1900 | 10-2947 | 2947 | 10 | 173 | 692 | 8.97548 | -17.4284 | 3.61333 | 3.2227 | 3.23917 | 3.77802 | 2.89708 | 2.97855 | 1.26841 | 7.68684 | 10.7685 | 101 | O | Al | C | Ca | 2571 | 1686 | 756 | 349 | 95 | 193.2046 | 0.734 | 5874 | 756 | 188 | 2571 | 0 | 1686 | 0 | 149 | 349 | 0 | 0 | 176 | 0.2169331 | 0 | 0.2023629 | 0 | 0.0259326 | 0.1249825 | 0 | 0 | 0.429789 | 0.6176155 | 8.97548 | -17.4284 | 4.28
335 | 2948 | 1462 | 1901 | 10-2948 | 2948 | 10 | 173 | 692 | 8.85145 | -17.4412 | 3.51568 | 3.90631 | 3.41614 | 4.83379 | 2.64828 | 2.82912 | 1.70858 | 8.91712 | 12.0467 | 135 | Al | O | Ca | C | 2582 | 1522 | 729 | 517 | 80 | 195.382 | 0.51 | 5529 | 517 | 114 | 1522 | 0 | 2582 | 67 | 0 | 729 | 0 | 0 | 0 | 0.3997451 | 0 | 0.3121094 | 0.009498821 | 0 | 0.2786468 | 0 | 0 | 0 | 0.8927856 | 8.85145 | -17.4412 | 4.79
336 | 2960 | 1465 | 1907 | 10-2960 | 2960 | 10 | 174 | 695 | 9.16299 | -17.5512 | 7.12901 | 4.19928 | 4.7073 | 6.28703 | 3.30215 | 4.15705 | 1.51238 | 17.5767 | 18.251 | 79 | O | Al | C | Ca | 2588 | 2327 | 741 | 582 | 93 | 195.1373 | 0.927 | 6663 | 741 | 0 | 2588 | 81 | 2327 | 0 | 0 | 582 | 0 | 0 | 346 | 0.2021388 | 0.005882808 | 0.1675321 | 0 | 0 | 0.1233698 | 0 | 0 | 0.5010766 | 0.7363948 | 9.16299 | -17.5512 | 4.92
337 | 2966 | 1467 | 1033 | 10-2966 | 2966 | 10 | 175 | 697 | 9.43912 | -17.2067 | 2.83207 | 3.02739 | 2.98473 | 3.29106 | 2.7387 | 2.98787 | 1.10147 | 6.44226 | 9.77491 | 146 | Al | O | Ca | S | 2708 | 1740 | 935 | 514 | 92 | 195.0457 | 0.618 | 6468 | 399 | 80 | 1740 | 0 | 2708 | 0 | 514 | 935 | 0 | 0 | 97 | 0.2744442 | 0 | 0.2338904 | 0 | 0.06621309 | 0.2489398 | 0 | 0 | 0.1765124 | 1.064344 | 9.43912 | -17.2067 | 4.32
338 | 2985 | 1473 | 1917 | 10-2985 | 2985 | 10 | 176 | 701 | 9.53121 | -17.7172 | 2.44144 | 2.5391 | 2.48893 | 2.7387 | 2.14847 | 2.42355 | 1.13003 | 4.49671 | 8.22108 | 113 | Al | O | Ca | N | 2638 | 1598 | 509 | 76 | 91 | 198.6421 | 0.389 | 4884 | 66 | 76 | 1598 | 0 | 2638 | 0 | 0 | 509 | 0 | 0 | 0 | 0.4127022 | 0 | 0.3636473 | 0 | 0 | 0.2236504 | 0 | 0 | 0 | 0.6150201 | 9.53121 | -17.7172 | 4.49
339 | 2997 | 1476 | 1921 | 10-2997 | 2997 | 10 | 176 | 704 | 9.75153 | -17.9154 | 5.0782 | 3.51568 | 3.64756 | 5.27184 | 2.38043 | 2.44945 | 2.15226 | 10.8579 | 14.183 | 101 | O | Al | C | Ca | 2671 | 1984 | 978 | 515 | 100 | 195.3162 | 0.81 | 6758 | 978 | 189 | 2671 | 73 | 1984 | 0 | 0 | 515 | 0 | 0 | 352 | 0.1852871 | 0.005652483 | 0.1521211 | 0 | 0 | 0.1158661 | 0 | 0 | 0.5410732 | 0.7616702 | 9.75153 | -17.9154 | 4.51
340 | 3014 | 1480 | 1929 | 10-3014 | 3014 | 10 | 178 | 712 | 8.85971 | -17.9572 | 3.32036 | 3.61333 | 3.28258 | 4.21205 | 2.68621 | 2.80999 | 1.49896 | 8.15416 | 11.2954 | 146 | Al | O | Ca | C | 2624 | 2132 | 940 | 584 | 82 | 199.7292 | 0.879 | 7034 | 584 | 150 | 2132 | 0 | 2624 | 79 | 384 | 940 | 0 | 0 | 146 | 0.2641378 | 0 | 0.2104207 | 0.007007592 | 0.04542691 | 0.2293809 | 0 | 0 | 0.2436262 | 1.090106 | 8.85971 | -17.9572 | 4.89
341 | 3032 | 1483 | 1935 | 10-3032 | 3032 | 10 | 179 | 715 | 8.26575 | -17.8478 | 2.34378 | 2.34378 | 2.44126 | 2.64828 | 2.28428 | 2.50989 | 1.05514 | 4.26305 | 8.02983 | 23 | Al | O | Ca | C | 2740 | 2121 | 570 | 187 | 91 | 202.8755 | 0.51 | 5920 | 187 | 152 | 2121 | 0 | 2740 | 80 | 0 | 570 | 0 | 0 | 74 | 0.3453218 | 0 | 0.2917165 | 0.009756361 | 0 | 0.1871704 | 0 | 0 | 0.1660349 | 0.6416175 | 8.26575 | -17.8478 | 4.29
342 | 3037 | 1486 | 1939 | 10-3037 | 3037 | 10 | 180 | 717 | 7.96998 | -17.7072 | 3.61333 | 3.02739 | 3.18341 | 4.00816 | 2.89708 | 2.94103 | 1.36284 | 7.46272 | 10.469 | 113 | Al | O | Ca | C | 2526 | 1446 | 541 | 91 | 92 | 201.9077 | 0.389 | 4682 | 91 | 80 | 1446 | 0 | 2526 | 0 | 0 | 541 | 0 | 0 | 0 | 0.4085675 | 0 | 0.351807 | 0 | 0 | 0.2396255 | 0 | 0 | 0 | 0.6811278 | 7.96998 | -17.7072 | 5.08
343 | 3046 | 1490 | 1945 | 10-3046 | 3046 | 10 | 180 | 718 | 8.12486 | -17.7631 | 2.92973 | 2.73442 | 2.78757 | 3.08834 | 2.43048 | 2.65425 | 1.16355 | 5.64592 | 9.01225 | 101 | O | Al | Ca | C | 2645 | 2350 | 943 | 732 | 82 | 203.8693 | 0.797 | 7542 | 732 | 241 | 2645 | 0 | 2350 | 0 | 468 | 943 | 0 | 0 | 166 | 0.2365351 | 0 | 0.1924031 | 0 | 0.05605168 | 0.233687 | 0 | 0 | 0.2813232 | 1.21457 | 8.12486 | -17.7631 | 4.84
344 | 3059 | 1494 | 1950 | 10-3059 | 3059 | 10 | 181 | 724 | 7.72415 | -17.9451 | 5.85946 | 5.85946 | 5.64563 | 6.3669 | 5.0782 | 5.78306 | 1.10096 | 24.348 | 19.0856 | 68 | O | Al | C | Ca | 2642 | 1001 | 576 | 358 | 85 | 200.398 | 0.634 | 5087 | 576 | 159 | 2642 | 56 | 1001 | 0 | 53 | 358 | 0 | 0 | 247 | 0.1553581 | 0.006722223 | 0.1188904 | 0 | 0.008901169 | 0.1242313 | 0 | 0 | 0.5858969 | 1.044923 | 7.72415 | -17.9451 | 7.42
345 | 3061 | 1496 | 1952 | 10-3061 | 3061 | 10 | 181 | 724 | 7.66078 | -17.9809 | 10.4494 | 11.8166 | 9.45051 | 12.1483 | 6.73112 | 8.43319 | 1.44053 | 70.1448 | 39.5461 | 146 | Al | O | C | Ca | 2647 | 2426 | 945 | 804 | 88 | 204.4298 | 0.687 | 7183 | 945 | 273 | 2426 | 0 | 2647 | 0 | 0 | 804 | 0 | 0 | 91 | 0.322419 | 0 | 0.2558561 | 0 | 0 | 0.2374783 | 0 | 0 | 0.1842466 | 0.9281711 | 7.66078 | -17.9809 | 7.71
346 | 3079 | 1509 | 1977 | 10-3079 | 3079 | 10 | 182 | 727 | 7.17086 | -18.0002 | 2.5391 | 2.34378 | 2.42324 | 3.03837 | 2.09242 | 2.15196 | 1.41191 | 4.28212 | 8.25483 | 135 | O | Al | C | Ca | 2623 | 2255 | 823 | 620 | 93 | 206.6057 | 0.757 | 6909 | 823 | 199 | 2623 | 0 | 2255 | 0 | 196 | 620 | 0 | 0 | 197 | 0.2360568 | 0 | 0.2043094 | 0 | 0.02585864 | 0.1683739 | 0 | 0 | 0.3654012 | 0.8241124 | 7.17086 | -18.0002 | 4.17
347 | 3089 | 1512 | 1996 | 10-3089 | 3089 | 10 | 183 | 729 | 6.64042 | -17.726 | 2.83207 | 2.92973 | 2.5468 | 3.4527 | 1.79539 | 1.84133 | 1.87511 | 4.97356 | 9.37716 | 45 | O | Al | Ca | C | 2633 | 1964 | 613 | 358 | 105 | 205.1663 | 0.729 | 6085 | 358 | 185 | 2633 | 0 | 1964 | 0 | 107 | 613 | 0 | 0 | 231 | 0.2173917 | 0 | 0.1781179 | 0 | 0.01399225 | 0.1651138 | 0 | 0 | 0.4253843 | 0.9269914 | 6.64042 | -17.726 | 4.46
348 | 3090 | 1513 | 1986 | 10-3090 | 3090 | 10 | 183 | 729 | 6.76425 | -17.7368 | 4.68757 | 2.83207 | 3.58213 | 4.56416 | 2.66956 | 2.9719 | 1.53577 | 9.79929 | 13.2257 | 124 | Al | O | Ca | C | 2816 | 1905 | 996 | 392 | 91 | 203.0811 | 0.692 | 6528 | 392 | 204 | 1905 | 69 | 2816 | 68 | 0 | 996 | 0 | 0 | 82 | 0.3327339 | 0.005931608 | 0.2430801 | 0.006602101 | 0 | 0.2630298 | 0 | 0 | 0.1486225 | 1.082071 | 6.76425 | -17.7368 | 5.07
349 | 3102 | 1516 | 1994 | 10-3102 | 3102 | 10 | 183 | 732 | 7.00214 | -17.9319 | 2.92973 | 1.8555 | 2.35612 | 3.02739 | 1.8555 | 1.87382 | 1.61562 | 4.05324 | 8.06586 | 90 | Al | O | Ca | C | 2587 | 1756 | 676 | 104 | 97 | 208.3727 | 0.464 | 5388 | 104 | 86 | 1756 | 56 | 2587 | 0 | 69 | 676 | 0 | 0 | 58 | 0.3398324 | 0.006057743 | 0.2818764 | 0 | 0.01134886 | 0.2273724 | 0 | 0 | 0.1335123 | 0.8066385 | 7.00214 | -17.9319 | 4.91
350 | 3105 | 1517 | 1997 | 10-3105 | 3105 | 10 | 184 | 734 | 6.55895 | -17.7263 | 3.02739 | 2.5391 | 2.78286 | 3.21279 | 2.38043 | 2.53701 | 1.26637 | 5.64592 | 9.14153 | 68 | Al | O | Ca | C | 2756 | 1792 | 619 | 299 | 88 | 207.0786 | 0.568 | 5561 | 299 | 96 | 1792 | 0 | 2756 | 0 | 0 | 619 | 0 | 0 | 0 | 0.406637 | 0 | 0.3462785 | 0 | 0 | 0.2470845 | 0 | 0 | 0 | 0.7135426 | 6.55895 | -17.7263 | 4.83
351 | 3119 | 1521 | 2004 | 10-3119 | 3119 | 10 | 185 | 737 | 5.86499 | -17.7612 | 2.14847 | 2.05081 | 2.12939 | 2.24613 | 1.90131 | 2.02923 | 1.10688 | 3.21398 | 7.21637 | 90 | Al | O | Ca | N | 2503 | 1535 | 656 | 64 | 96 | 209.2298 | 0.453 | 4758 | 0 | 64 | 1535 | 0 | 2503 | 0 | 0 | 656 | 0 | 0 | 0 | 0.400189 | 0 | 0.3278138 | 0 | 0 | 0.2719972 | 0 | 0 | 0 | 0.8297308 | 5.86499 | -17.7612 | 4.59
352 | 3122 | 1523 | 2007 | 10-3122 | 3122 | 10 | 185 | 738 | 6.20328 | -17.6717 | 2.5391 | 3.2227 | 2.79386 | 3.395 | 1.95315 | 2.13218 | 1.59227 | 5.87004 | 10.1441 | 169 | O | Al | C | Fe | 2744 | 960 | 430 | 356 | 113 | 206.7527 | 0.747 | 5035 | 430 | 153 | 2744 | 0 | 960 | 0 | 190 | 204 | 0 | 0 | 356 | 0.09710443 | 0 | 0.09730671 | 0 | 0.02710672 | 0.06033336 | 0 | 0 | 0.7181488 | 0.6200329 | 6.20328 | -17.6717 | 4.48
353 | 3125 | 1525 | 2011 | 10-3125 | 3125 | 10 | 185 | 740 | 6.1941 | -17.9187 | 4.78523 | 3.80865 | 3.73199 | 5.05995 | 2.43048 | 2.49373 | 2.02907 | 10.8102 | 13.746 | 113 | O | C | Al | Fe | 2520 | 837 | 535 | 365 | 104 | 204.1618 | 0.799 | 4742 | 837 | 236 | 2520 | 0 | 535 | 99 | 0 | 152 | 0 | 0 | 365 | 0.08473399 | 0 | 0.05893162 | 0.01131169 | 0 | 0.04855672 | 0 | 0 | 0.796466 | 0.8239503 | 6.1941 | -17.9187 | 4.84
354 | 3127 | 1527 | 2013 | 10-3127 | 3127 | 10 | 185 | 740 | 6.13531 | -17.9698 | 2.05081 | 2.05081 | 2.18771 | 2.53404 | 1.99526 | 2.19772 | 1.15303 | 3.39518 | 6.99256 | 124 | Al | O | Ca | N | 2830 | 1777 | 781 | 95 | 96 | 210.9927 | 0.507 | 5558 | 78 | 95 | 1777 | 0 | 2830 | 0 | 0 | 781 | 0 | 0 | 0 | 0.3979774 | 0 | 0.3214807 | 0 | 0 | 0.2805419 | 0 | 0 | 0 | 0.8726555 | 6.13531 | -17.9698 | 4.69
355 | 3130 | 1528 | 1844 | 10-3130 | 3130 | 10 | 186 | 741 | 5.47792 | -17.6171 | 3.2227 | 3.2227 | 3.16085 | 3.72892 | 2.76216 | 2.81688 | 1.32378 | 7.35781 | 10.6378 | 45 | Al | O | Ca | N | 2706 | 1667 | 630 | 77 | 97 | 207.2641 | 0.446 | 5254 | 58 | 77 | 1667 | 60 | 2706 | 59 | 0 | 630 | 0 | 0 | 0 | 0.4075142 | 0.007231694 | 0.3319659 | 0.008556937 | 0 | 0.2447313 | 0 | 0 | 0 | 0.7372182 | 5.47792 | -17.6171 | 5.01
356 | 3135 | 1530 | 2015 | 10-3135 | 3135 | 10 | 186 | 742 | 5.77958 | -17.6871 | 2.14847 | 2.05081 | 2.15436 | 2.37032 | 2.07161 | 2.11657 | 1.11989 | 3.30935 | 6.87185 | 34 | O | Al | C | Fe | 2537 | 1747 | 1205 | 464 | 84 | 209.2048 | 1.649 | 6791 | 1205 | 215 | 2537 | 0 | 1747 | 90 | 0 | 439 | 98 | 0 | 464 | 0.1631553 | 0 | 0.1133252 | 0.006158599 | 0 | 0.0831705 | 0.03308299 | 0 | 0.6011074 | 0.7339101 | 5.77958 | -17.6871 | 4.58
357 | 3141 | 1533 | 1836 | 10-3141 | 3141 | 10 | 187 | 745 | 5.21496 | -17.621 | 1.75784 | 1.66018 | 1.78467 | 2.01824 | 1.66018 | 1.85159 | 1.09 | 2.2412 | 5.84527 | 146 | Al | O | Ca | N | 2755 | 1768 | 695 | 78 | 103 | 210.9471 | 0.511 | 5364 | 0 | 78 | 1768 | 0 | 2755 | 0 | 72 | 695 | 0 | 0 | 0 | 0.3923204 | 0 | 0.3299521 | 0 | 0.01341775 | 0.2643097 | 0 | 0 | 0 | 0.8010549 | 5.21496 | -17.621 | 4.54
358 | 3167 | 1545 | 2047 | 10-3167 | 3167 | 10 | 190 | 757 | 4.0131 | -17.7512 | 2.14847 | 2.34378 | 2.23921 | 2.76216 | 1.75784 | 2.23604 | 1.23529 | 3.54777 | 8.34922 | 135 | Al | O | Ca | S | 2678 | 2031 | 895 | 275 | 94 | 208.7684 | 0.7 | 6309 | 264 | 106 | 2031 | 0 | 2678 | 64 | 275 | 895 | 0 | 0 | 0 | 0.360373 | 0 | 0.284732 | 0.007899359 | 0.04510825 | 0.3018874 | 0 | 0 | 0 | 1.060251 | 4.0131 | -17.7512 | 4.42
359 | 3178 | 1550 | 2054 | 10-3178 | 3178 | 10 | 191 | 761 | 3.62895 | -17.7755 | 4.00397 | 3.61333 | 3.4087 | 4.10455 | 2.85823 | 3.46088 | 1.18599 | 8.62624 | 12.011 | 79 | Al | O | Ca | N | 2764 | 1539 | 749 | 104 | 96 | 210.4316 | 0.456 | 5235 | 81 | 104 | 1539 | 0 | 2764 | 0 | 0 | 749 | 0 | 0 | 0 | 0.3987615 | 0 | 0.3237261 | 0 | 0 | 0.2775124 | 0 | 0 | 0 | 0.8572446 | 3.62895 | -17.7755 | 5.15
360 | 3181 | 1553 | 2055 | 10-3181 | 3181 | 10 | 191 | 764 | 3.64564 | -17.8174 | 1.95315 | 1.66018 | 1.82244 | 2.21279 | 1.65729 | 1.82453 | 1.2128 | 2.28889 | 6.01209 | 113 | Al | O | Ca | C | 2771 | 2721 | 755 | 142 | 105 | 214.4478 | 0.618 | 6545 | 142 | 73 | 2721 | 0 | 2771 | 0 | 0 | 755 | 0 | 0 | 85 | 0.3303177 | 0 | 0.2700778 | 0 | 0 | 0.2256214 | 0 | 0 | 0.1739831 | 0.8353941 | 3.64564 | -17.8174 | 4.38
361 | 3185 | 1556 | 2062 | 10-3185 | 3185 | 10 | 192 | 765 | 3.12712 | -17.7206 | 2.34378 | 2.5391 | 2.3957 | 2.7387 | 2.07161 | 2.29398 | 1.19386 | 4.08661 | 8.17555 | 158 | O | Al | C | Ca | 2537 | 1434 | 680 | 555 | 92 | 213.9254 | 0.681 | 5621 | 680 | 103 | 2537 | 0 | 1434 | 0 | 184 | 555 | 0 | 0 | 133 | 0.228777 | 0 | 0.1815921 | 0 | 0.03381224 | 0.2105774 | 0 | 0 | 0.3452412 | 1.159618 | 3.12712 | -17.7206 | 5.38
362 | 3186 | 1557 | 2063 | 10-3186 | 3186 | 10 | 192 | 765 | 3.18063 | -17.7288 | 2.92973 | 3.2227 | 3.14796 | 3.58995 | 2.85823 | 3.04158 | 1.18029 | 7.21953 | 10.1053 | 124 | Al | O | Ca | N | 2819 | 1559 | 602 | 69 | 101 | 211.7255 | 0.462 | 5103 | 56 | 69 | 1559 | 0 | 2819 | 0 | 0 | 602 | 0 | 0 | 0 | 0.4086846 | 0 | 0.3521424 | 0 | 0 | 0.239173 | 0 | 0 | 0 | 0.679194 | 3.18063 | -17.7288 | 5.1
363 | 3190 | 1567 | 2086 | 10-3190 | 3190 | 10 | 193 | 769 | 2.6373 | -17.6516 | 2.83207 | 2.73442 | 2.76599 | 3.03837 | 2.59038 | 2.73024 | 1.11286 | 5.52671 | 8.82839 | 135 | Al | O | Ca | N | 2796 | 1671 | 775 | 143 | 96 | 214.3472 | 0.441 | 5446 | 61 | 143 | 1671 | 0 | 2796 | 0 | 0 | 775 | 0 | 0 | 0 | 0.3977889 | 0 | 0.3209408 | 0 | 0 | 0.2812703 | 0 | 0 | 0 | 0.8763929 | 2.6373 | -17.6516 | 5.24
364 | 3202 | 1572 | 2089 | 10-3202 | 3202 | 10 | 194 | 776 | 2.53816 | -17.9232 | 2.5391 | 2.24613 | 2.37726 | 2.62405 | 2.18827 | 2.30519 | 1.13832 | 4.08185 | 7.69991 | 135 | Al | O | Ca | C | 2566 | 1712 | 659 | 102 | 101 | 217.1378 | 0.516 | 5352 | 102 | 84 | 1712 | 64 | 2566 | 55 | 59 | 659 | 0 | 0 | 55 | 0.3460252 | 0.006941061 | 0.2805662 | 0.006877576 | 0.009758184 | 0.2226778 | 0 | 0 | 0.127154 | 0.7936732 | 2.53816 | -17.9232 | 5.12
365 | 3206 | 1575 | 1745 | 10-3206 | 3206 | 10 | 195 | 778 | 2.15323 | -17.6083 | 4.3946 | 4.78523 | 4.20457 | 5.45573 | 2.90026 | 2.97 | 1.83694 | 13.8478 | 14.8823 | 135 | Al | O | Ca | C | 2699 | 2255 | 755 | 221 | 97 | 214.0541 | 0.57 | 6313 | 221 | 105 | 2255 | 95 | 2699 | 0 | 187 | 755 | 0 | 0 | 0 | 0.3742704 | 0.01065793 | 0.3087204 | 0 | 0.0330465 | 0.2733047 | 0 | 0 | 0 | 0.8852823 | 2.15323 | -17.6083 | 7.09
366 | 3207 | 1576 | 2093 | 10-3207 | 3207 | 10 | 195 | 778 | 2.09532 | -17.6622 | 4.29694 | 4.00397 | 3.70248 | 4.21205 | 2.72241 | 3.48961 | 1.20703 | 10.4478 | 13.7445 | 124 | O | Al | C | Ca | 2551 | 1565 | 614 | 462 | 97 | 213.1757 | 0.634 | 5554 | 614 | 213 | 2551 | 0 | 1565 | 0 | 63 | 462 | 0 | 0 | 87 | 0.2815727 | 0 | 0.2314157 | 0 | 0.01373645 | 0.2068079 | 0 | 0 | 0.2664672 | 0.8936643 | 2.09532 | -17.6622 | 5.49
367 | 3210 | 1578 | 2095 | 10-3210 | 3210 | 10 | 195 | 779 | 1.87998 | -17.9508 | 2.14847 | 2.05081 | 2.11419 | 2.3404 | 1.99526 | 2.16606 | 1.08049 | 3.13768 | 7.17976 | 68 | Al | O | Ca | S | 2627 | 1917 | 1356 | 1022 | 108 | 217.893 | 0.692 | 7297 | 149 | 130 | 1917 | 0 | 2627 | 97 | 1022 | 1356 | 0 | 0 | 0 | 0.2837407 | 0 | 0.2184895 | 0.009135055 | 0.1294527 | 0.3591821 | 0 | 0 | 0 | 1.643933 | 1.87998 | -17.9508 | 5.02
368 | 3211 | 1579 | 2096 | 10-3211 | 3211 | 10 | 195 | 779 | 1.84795 | -17.9756 | 4.78523 | 4.88288 | 4.22821 | 5.73192 | 2.95637 | 3.16285 | 1.81227 | 13.9956 | 14.9926 | 135 | O | Al | C | Ca | 2668 | 1446 | 459 | 389 | 100 | 215.6212 | 0.569 | 5225 | 459 | 153 | 2668 | 0 | 1446 | 0 | 0 | 389 | 0 | 0 | 113 | 0.2623033 | 0 | 0.2165789 | 0 | 0 | 0.1744718 | 0 | 0 | 0.346646 | 0.8055807 | 1.84795 | -17.9756 | 6.58
369 | 3214 | 1581 | 2098 | 10-3214 | 3214 | 10 | 195 | 780 | 2.09346 | -17.9692 | 2.05081 | 2.5391 | 2.22435 | 2.63676 | 1.80611 | 1.9516 | 1.35108 | 3.56208 | 7.35834 | 0 | Al | O | Ca | N | 2640 | 1888 | 882 | 132 | 96 | 218.0668 | 0.688 | 5704 | 97 | 132 | 1888 | 0 | 2640 | 0 | 67 | 882 | 0 | 0 | 0 | 0.3815026 | 0 | 0.2955405 | 0 | 0.01155047 | 0.3114064 | 0 | 0 | 0 | 1.053684 | 2.09346 | -17.9692 | 5.41
370 | 3218 | 1584 | 2106 | 10-3218 | 3218 | 10 | 196 | 783 | 1.47046 | -17.979 | 2.24613 | 2.44144 | 2.3985 | 2.5391 | 2.28428 | 2.34313 | 1.08364 | 4.08185 | 7.6696 | 0 | Al | O | Ca | N | 2700 | 1650 | 701 | 91 | 96 | 217.2071 | 0.453 | 5139 | 0 | 91 | 1650 | 0 | 2700 | 0 | 0 | 701 | 0 | 0 | 0 | 0.4005895 | 0 | 0.3289609 | 0 | 0 | 0.2704496 | 0 | 0 | 0 | 0.8221331 | 1.47046 | -17.979 | 5.15
371 | 3219 | 1585 | 2102 | 10-3219 | 3219 | 10 | 196 | 784 | 1.80855 | -17.8242 | 2.24613 | 2.34378 | 2.38853 | 2.53404 | 2.18827 | 2.38852 | 1.06093 | 4.06277 | 7.63609 | 124 | Al | O | Ca | C | 2530 | 1694 | 807 | 106 | 90 | 217.1965 | 0.538 | 5241 | 106 | 106 | 1694 | 0 | 2530 | 0 | 0 | 807 | 0 | 0 | 0 | 0.391656 | 0 | 0.3033786 | 0 | 0 | 0.3049654 | 0 | 0 | 0 | 1.005231 | 1.80855 | -17.8242 | 5.65
372 | 3224 | 1587 | 2108 | 10-3224 | 3224 | 10 | 196 | 784 | 1.78599 | -17.9328 | 2.24613 | 2.34378 | 2.41289 | 2.66867 | 2.18827 | 2.54414 | 1.04895 | 4.16768 | 7.88969 | 124 | O | Al | C | Ca | 2603 | 1195 | 442 | 292 | 99 | 217.8955 | 0.632 | 4892 | 442 | 223 | 2603 | 0 | 1195 | 0 | 0 | 292 | 0 | 0 | 139 | 0.2241078 | 0 | 0.1901401 | 0 | 0 | 0.1377359 | 0 | 0 | 0.4480162 | 0.7243919 | 1.78599 | -17.9328 | 4.78
373 | 3225 | 1588 | 2109 | 10-3225 | 3225 | 10 | 196 | 784 | 1.79761 | -17.9649 | 3.32036 | 2.5391 | 2.55161 | 3.395 | 2.14186 | 2.32079 | 1.46286 | 5.03555 | 9.69995 | 101 | O | Al | Ca | C | 2519 | 1394 | 494 | 335 | 101 | 216.7528 | 0.768 | 5200 | 335 | 210 | 2519 | 0 | 1394 | 0 | 77 | 494 | 0 | 0 | 176 | 0.2129844 | 0 | 0.1677635 | 0 | 0.01332879 | 0.1762778 | 0 | 0 | 0.4296456 | 1.050752 | 1.79761 | -17.9649 | 5.08
374 | 3226 | 1589 | 2112 | 10-3226 | 3226 | 10 | 196 | 784 | 1.79019 | -17.9935 | 2.63676 | 2.73442 | 2.70181 | 2.95637 | 2.43048 | 2.48989 | 1.18735 | 5.28828 | 8.70986 | 158 | Al | O | Ca | C | 2514 | 1554 | 761 | 178 | 91 | 218.3639 | 0.523 | 5057 | 178 | 51 | 1554 | 0 | 2514 | 0 | 0 | 761 | 0 | 0 | 0 | 0.3939592 | 0 | 0.309974 | 0 | 0 | 0.2960668 | 0 | 0 | 0 | 0.9551343 | 1.79019 | -17.9935 | 5.85
375 | 3246 | 1599 | 2125 | 10-3246 | 3246 | 10 | 198 | 791 | 0.684191 | -17.8339 | 2.63676 | 2.5391 | 2.53381 | 3.0745 | 2.14186 | 2.23729 | 1.37421 | 4.6493 | 8.40712 | 124 | Al | O | Ca | C | 2860 | 2493 | 288 | 209 | 95 | 217.6461 | 0.514 | 6109 | 209 | 109 | 2493 | 88 | 2860 | 0 | 0 | 288 | 64 | 0 | 0 | 0.4315526 | 0.0115737 | 0.3846279 | 0 | 0 | 0.1232944 | 0.04895137 | 0 | 0 | 0.3205552 | 0.684191 | -17.8339 | 4.81
376 | 3262 | 1601 | 2137 | 10-3262 | 3262 | 10 | 198 | 792 | 0.929117 | -17.9896 | 3.61333 | 3.90631 | 2.98929 | 4.53832 | 2.39918 | 2.59546 | 1.74856 | 7.148 | 12.3745 | 146 | O | C | Al | S | 2673 | 1066 | 539 | 330 | 92 | 217.2086 | 0.695 | 5213 | 1066 | 162 | 2673 | 0 | 539 | 0 | 330 | 289 | 0 | 0 | 157 | 0.1047673 | 0 | 0.0961894 | 0 | 0.08333112 | 0.1521006 | 0 | 0 | 0.5636116 | 1.581261 | 0.929117 | -17.9896 | 5.52
377 | 3265 | 1602 | 2140 | 10-3265 | 3265 | 10 | 199 | 793 | 0.317694 | -17.7117 | 2.63676 | 2.34378 | 2.47261 | 2.62405 | 2.3404 | 2.45594 | 1.06845 | 4.36796 | 7.9788 | 135 | Al | O | Ca | N | 2547 | 1702 | 623 | 158 | 98 | 218.0768 | 0.458 | 5313 | 84 | 158 | 1702 | 78 | 2547 | 0 | 127 | 623 | 0 | 0 | 0 | 0.3852886 | 0.009802018 | 0.3264268 | 0 | 0.02527018 | 0.2532124 | 0 | 0 | 0 | 0.7757094 | 0.317694 | -17.7117 | 5.26
378 | 3327 | 1641 | 2214 | 10-3327 | 3327 | 10 | 201 | 802 | -0.260836 | -17.716 | 2.14847 | 2.24613 | 2.20116 | 2.45157 | 1.99676 | 2.11657 | 1.15827 | 3.42856 | 7.15218 | 56 | Al | O | Ca | N | 2513 | 1655 | 573 | 48 | 97 | 220.950656 | 0.469 | 4788 | 0 | 48 | 1655 | 0 | 2513 | 0 | 0 | 573 | 0 | 0 | 0 | 0.4060187 | 0 | 0.344508 | 0 | 0 | 0.2494733 | 0 | 0 | 0 | 0.7241437 | -0.260836 | -17.716 | 5.19
379 | 3342 | 1656 | 2233 | 10-3342 | 3342 | 10 | 202 | 806 | -0.62717 | -17.7314 | 2.05081 | 2.14847 | 2.11441 | 2.37032 | 1.90131 | 2.11657 | 1.11989 | 3.18537 | 7.09039 | 34 | Al | O | Ca | C | 2814 | 1957 | 681 | 312 | 94 | 222.915 | 0.576 | 5964 | 312 | 120 | 1957 | 83 | 2814 | 0 | 0 | 681 | 0 | 0 | 0 | 0.4036076 | 0.009627075 | 0.3325146 | 0 | 0 | 0.2542506 | 0 | 0 | 0 | 0.7646299 | -0.62717 | -17.7314 | 4.83
380 | 3343 | 1657 | 2236 | 10-3343 | 3343 | 10 | 202 | 807 | -0.788012 | -17.8831 | 2.73442 | 2.83207 | 2.85219 | 3.21028 | 2.59038 | 2.80392 | 1.14493 | 5.87958 | 9.15256 | 146 | Al | O | Ca | N | 2638 | 1671 | 757 | 121 | 102 | 221.3709 | 0.517 | 5289 | 106 | 121 | 1671 | 0 | 2638 | 0 | 0 | 757 | 0 | 0 | 0 | 0.396289 | 0 | 0.3166459 | 0 | 0 | 0.2870651 | 0 | 0 | 0 | 0.9065809 | -0.788012 | -17.8831 | 5.76
381 | 3360 | 1668 | 1622 | 10-3360 | 3360 | 10 | 203 | 809 | -1.36089 | -17.6032 | 4.10162 | 3.80865 | 3.99324 | 4.22589 | 3.5863 | 3.73224 | 1.13227 | 11.7687 | 12.5058 | 113 | Al | O | Ca | S | 2848 | 1695 | 927 | 565 | 70 | 180.1129 | 0.483 | 6130 | 0 | 96 | 1695 | 0 | 2848 | 0 | 565 | 927 | 0 | 0 | 0 | 0.3293187 | 0 | 0.2858768 | 0 | 0.08756822 | 0.2972364 | 0 | 0 | 0 | 1.039736 | -1.36089 | -17.6032 | 6.66
382 | 3364 | 1670 | 2253 | 10-3364 | 3364 | 10 | 203 | 809 | -1.2106 | -17.648 | 6.34775 | 4.98054 | 5.02912 | 6.8927 | 3.37277 | 3.60389 | 1.91257 | 19.7798 | 19.1084 | 68 | Al | O | Ca | C | 2660 | 2090 | 1025 | 354 | 85 | 180.2553 | 0.626 | 6410 | 354 | 78 | 2090 | 0 | 2660 | 0 | 0 | 1025 | 0 | 0 | 204 | 0.2658781 | 0 | 0.1968771 | 0 | 0 | 0.2271907 | 0 | 0 | 0.310054 | 1.153972 | -1.2106 | -17.648 | 5.68
383 | 3420 | 1684 | 2281 | 10-3420 | 3420 | 10 | 205 | 817 | -2.12529 | -17.7569 | 3.41802 | 2.63676 | 3.01081 | 3.49059 | 2.44144 | 2.69894 | 1.29332 | 6.68069 | 9.86242 | 79 | Al | O | Ca | N | 2524 | 1361 | 725 | 85 | 81 | 183.3609 | 0.377 | 4774 | 0 | 85 | 1361 | 0 | 2524 | 0 | 0 | 725 | 0 | 0 | 81 | 0.3270604 | 0 | 0.2636149 | 0 | 0 | 0.2318401 | 0 | 0 | 0.1774846 | 0.8794649 | -2.12529 | -17.7569 | 5.7
384 | 3428 | 1685 | 2287 | 10-3428 | 3428 | 10 | 205 | 819 | -2.07089 | -17.9617 | 3.51568 | 4.78523 | 3.89365 | 4.88288 | 3.47225 | 3.5838 | 1.36249 | 11.4301 | 13.2798 | 0 | Al | O | Ca | N | 2615 | 1243 | 739 | 62 | 79 | 184.0366 | 0.392 | 4813 | 52 | 62 | 1243 | 0 | 2615 | 52 | 0 | 739 | 0 | 0 | 52 | 0.3529235 | 0 | 0.2790847 | 0.006349531 | 0 | 0.2439789 | 0 | 0 | 0.1176634 | 0.8742109 | -2.07089 | -17.9617 | 5.6
385 | 3430 | 1686 | 2288 | 10-3430 | 3430 | 10 | 205 | 819 | -2.15878 | -17.9808 | 2.44144 | 2.5391 | 2.57075 | 2.69403 | 2.39918 | 2.54267 | 1.05953 | 4.75898 | 8.10186 | 45 | Al | O | Ca | C | 2597 | 1599 | 1056 | 92 | 72 | 186.4919 | 0.501 | 5497 | 92 | 79 | 1599 | 77 | 2597 | 0 | 0 | 1056 | 0 | 0 | 0 | 0.3811403 | 0.007872074 | 0.2691041 | 0 | 0 | 0.3418835 | 0 | 0 | 0 | 1.270451 | -2.15878 | -17.9808 | 5.15
386 | 3433 | 1687 | 2289 | 10-3433 | 3433 | 10 | 205 | 820 | -1.89501 | -17.9098 | 2.73442 | 3.32036 | 3.06142 | 3.50785 | 2.59038 | 2.88804 | 1.21461 | 6.91434 | 9.91404 | 34 | Al | O | Ca | S | 2792 | 1447 | 1409 | 775 | 85 | 185.8854 | 0.638 | 6496 | 0 | 0 | 1447 | 0 | 2792 | 77 | 775 | 1409 | 0 | 0 | 0 | 0.3071693 | 0 | 0.2269471 | 0.007102812 | 0.09588427 | 0.3628965 | 0 | 0 | 0 | 1.599036 | -1.89501 | -17.9098 | 6.43
387 | 3448 | 1690 | 2297 | 10-3448 | 3448 | 10 | 206 | 824 | -2.19759 | -17.8283 | 1.95315 | 1.8555 | 1.89155 | 2.21279 | 1.49883 | 1.69978 | 1.30181 | 2.51777 | 6.33719 | 68 | Al | O | Ca | NA | 2508 | 1392 | 625 | 0 | 89 | 188.5875 | 0.405 | 4523 | 0 | 0 | 1392 | 0 | 2508 | 0 | 0 | 625 | 0 | 0 | 0 | 0.4023231 | 0 | 0.3339251 | 0 | 0 | 0.2637518 | 0 | 0 | 0 | 0.789853 | -2.19759 | -17.8283 | 4.54
388 | 3449 | 1691 | 2304 | 10-3449 | 3449 | 10 | 206 | 824 | -2.32924 | -17.8422 | 3.02739 | 2.92973 | 3.05527 | 3.21028 | 2.89708 | 3.01138 | 1.06605 | 6.77129 | 9.54772 | 34 | Al | O | Ca | N | 2503 | 1207 | 798 | 59 | 88 | 186.9204 | 0.39 | 4565 | 0 | 59 | 1207 | 0 | 2503 | 0 | 0 | 798 | 0 | 0 | 0 | 0.3916775 | 0 | 0.30344 | 0 | 0 | 0.3048825 | 0 | 0 | 0 | 1.004754 | -2.32924 | -17.8422 | 5.6
389 | 3459 | 1693 | 1559 | 10-3459 | 3459 | 10 | 207 | 826 | -2.70441 | -17.6219 | 3.12505 | 2.83207 | 2.91966 | 3.21028 | 2.64828 | 2.74315 | 1.17029 | 6.21814 | 9.6927 | 56 | Al | O | Ca | Fe | 2692 | 2353 | 736 | 484 | 74 | 188.3152 | 0.794 | 6992 | 225 | 168 | 2353 | 72 | 2692 | 0 | 184 | 736 | 0 | 80 | 484 | 0.1794545 | 0.003726948 | 0.1378535 | 0 | 0.01339823 | 0.110646 | 0 | 0.05799665 | 0.4969241 | 0.8026348 | -2.70441 | -17.6219 | 5.46
390 | 3506 | 1706 | 1525 | 10-3506 | 3506 | 10 | 210 | 838 | -3.94183 | -17.6258 | 2.05081 | 2.34378 | 2.20401 | 2.5062 | 1.8147 | 1.89328 | 1.32373 | 3.48101 | 7.04075 | 146 | Al | O | Ca | Mg | 2743 | 1949 | 835 | 161 | 85 | 193.5101 | 0.569 | 6079 | 126 | 84 | 1949 | 161 | 2743 | 0 | 91 | 835 | 0 | 0 | 93 | 0.3170722 | 0.01449455 | 0.2488965 | 0 | 0.01228664 | 0.2310428 | 0 | 0 | 0.1762073 | 0.9282687 | -3.94183 | -17.6258 | 5.08
391 | 3611 | 1751 | 2319 | 10-3611 | 3611 | 10 | 214 | 854 | -2.76378 | -18.0366 | 2.73442 | 2.63676 | 2.69397 | 2.90026 | 2.43048 | 2.5263 | 1.14803 | 5.23583 | 8.65123 | 45 | Al | O | Ca | N | 2540 | 1423 | 612 | 112 | 82 | 198.8851 | 0.383 | 4736 | 54 | 112 | 1423 | 0 | 2540 | 0 | 0 | 612 | 0 | 0 | 0 | 0.403735 | 0 | 0.3379683 | 0 | 0 | 0.2582967 | 0 | 0 | 0 | 0.7642631 | -2.76378 | -18.0366 | 5.44
392 | 3612 | 1752 | 2322 | 10-3612 | 3612 | 10 | 214 | 854 | -2.64678 | -18.0424 | 5.17586 | 5.37117 | 5.10862 | 6.21488 | 4.37193 | 4.57142 | 1.35951 | 19.9419 | 16.9635 | 45 | Al | O | Ca | N | 2675 | 1619 | 773 | 91 | 81 | 198.3201 | 0.454 | 5156 | 0 | 91 | 1619 | 0 | 2675 | 0 | 0 | 773 | 0 | 0 | 0 | 0.3959855 | 0 | 0.3157767 | 0 | 0 | 0.2882377 | 0 | 0 | 0 | 0.9127896 | -2.64678 | -18.0424 | 8.61
393 | 3784 | 1817 | 2151 | 10-3784 | 3784 | 10 | 222 | 885 | 0.2549 | -18.0295 | 2.34378 | 2.5391 | 2.57815 | 2.90026 | 2.38043 | 2.51561 | 1.15291 | 4.80666 | 8.17016 | 45 | Al | O | Ca | C | 2734 | 1734 | 982 | 126 | 84 | 207.2957 | 0.555 | 5794 | 126 | 62 | 1734 | 0 | 2734 | 0 | 100 | 982 | 0 | 0 | 59 | 0.3324103 | 0 | 0.2547573 | 0 | 0.01400654 | 0.2823682 | 0 | 0 | 0.1164577 | 1.108381 | 0.2549 | -18.0295 | 5.74
394 | 3787 | 1818 | 2156 | 10-3787 | 3787 | 10 | 222 | 886 | 0.450508 | -18.0072 | 2.05081 | 2.14847 | 2.10743 | 2.45157 | 1.8555 | 2.1421 | 1.14447 | 3.1806 | 7.28479 | 146 | Al | O | Ca | S | 2740 | 2037 | 703 | 249 | 94 | 206.1597 | 0.558 | 6076 | 94 | 99 | 2037 | 78 | 2740 | 0 | 249 | 703 | 0 | 0 | 80 | 0.3102029 | 0.007586945 | 0.2684175 | 0 | 0.03662633 | 0.2122181 | 0 | 0 | 0.1649483 | 0.7906268 | 0.450508 | -18.0072 | 4.72
395 | 3864 | 1850 | 2058 | 10-3864 | 3864 | 10 | 230 | 917 | 3.56723 | -18.025 | 2.05081 | 2.24613 | 2.15493 | 2.30376 | 1.95315 | 2.14692 | 1.07305 | 3.26643 | 7.03387 | 23 | Al | O | Ca | C | 2543 | 2032 | 817 | 220 | 88 | 211.1428 | 0.571 | 5845 | 220 | 162 | 2032 | 76 | 2543 | 0 | 0 | 817 | 0 | 0 | 0 | 0.3915702 | 0.008780297 | 0.2984914 | 0 | 0 | 0.3011581 | 0 | 0 | 0 | 1.008934 | 3.56723 | -18.025 | 5.05
396 | 3958 | 1919 | 1978 | 10-3958 | 3958 | 10 | 239 | 953 | 7.15342 | -18.0273 | 2.34378 | 2.44144 | 2.42364 | 2.64232 | 2.28428 | 2.40126 | 1.10039 | 4.17722 | 7.7545 | 146 | Al | O | Ca | Mg | 2694 | 1714 | 642 | 66 | 95 | 217.0935 | 0.461 | 5115 | 0 | 0 | 1714 | 66 | 2694 | 0 | 0 | 642 | 0 | 0 | 0 | 0.4042317 | 0.008064776 | 0.3351275 | 0 | 0 | 0.2525761 | 0 | 0 | 0 | 0.7536716 | 7.15342 | -18.0273 | 4.79
397 | 4012 | 1948 | 1938 | 10-4012 | 4012 | 10 | 242 | 966 | 8.51115 | -18.0049 | 4.3946 | 3.80865 | 3.83944 | 4.49225 | 3.30215 | 3.60652 | 1.24559 | 10.9867 | 12.851 | 90 | O | Al | C | Fe | 2628 | 1074 | 523 | 442 | 86 | 183.6151 | 0.626 | 5091 | 523 | 171 | 2628 | 0 | 1074 | 0 | 0 | 255 | 0 | 0 | 442 | 0.1056606 | 0 | 0.09070315 | 0 | 0 | 0.06258895 | 0 | 0 | 0.7410473 | 0.6900416 | 8.51115 | -18.0049 | 4.65
1 | 2 | 1 | 2 | 15-1 | 1 | 15 | 1 | 1 | -3.98284 | -15.6975 | 2.92965 | 2.832 | 2.93088 | 3.08826 | 2.56345 | 2.82841 | 1.09187 | 6.22258 | 9.55678 | 79 | Al | Ca | S | O | 2598 | 1603 | 793 | 771 | 95 | 203.9143 | 0.489 | 5910 | 74 | 0 | 771 | 0 | 2598 | 0 | 793 | 1603 | 0 | 0 | 72 | 0.3021355 | 0 | 0.2596447 | 0 | 0.09867184 | 0.301421 | 0 | 0 | 0.03812696 | 1.160898 | -3.98284 | -15.6975 | 8.86
2 | 13 | 10 | 7 | 15-10 | 10 | 15 | 2 | 5 | -3.62505 | -15.7479 | 2.63669 | 2.53903 | 2.62741 | 2.76208 | 2.47664 | 2.65109 | 1.04187 | 4.94945 | 8.43791 | 45 | Al | Ca | O | S | 2774 | 1676 | 1083 | 606 | 89 | 205.1945 | 0.613 | 6644 | 0 | 0 | 1083 | 0 | 2774 | 0 | 606 | 1676 | 0 | 0 | 507 | 0.2694215 | 0 | 0.2277771 | 0 | 0.05838001 | 0.2401981 | 0 | 0 | 0.2042234 | 1.054531 | -3.62505 | -15.7479 | 7.91
3 | 14 | 11 | 8 | 15-11 | 11 | 15 | 2 | 5 | -3.65913 | -15.7585 | 2.53903 | 2.44138 | 2.63021 | 2.77858 | 2.49463 | 2.6556 | 1.04631 | 4.9876 | 8.26388 | 56 | Al | Ca | O | Fe | 2723 | 1376 | 971 | 113 | 79 | 204.452 | 0.512 | 5248 | 0 | 0 | 971 | 0 | 2723 | 69 | 0 | 1376 | 0 | 0 | 113 | 0.3733503 | 0 | 0.289141 | 0.008351895 | 0 | 0.2669777 | 0 | 0 | 0.0621791 | 0.9233476 | -3.65913 | -15.7585 | 8.45
4 | 22 | 18 | 11 | 15-18 | 18 | 15 | 2 | 8 | -3.54321 | -15.8278 | 3.32027 | 3.51558 | 3.44296 | 3.64307 | 3.26451 | 3.36703 | 1.08198 | 8.683 | 10.7031 | 146 | Al | Ca | O | Mg | 2603 | 1348 | 819 | 66 | 79 | 204.26 | 0.435 | 4947 | 0 | 51 | 819 | 66 | 2603 | 0 | 0 | 1348 | 0 | 0 | 63 | 0.3796492 | 0.008311932 | 0.2950033 | 0 | 0 | 0.2798778 | 0 | 0 | 0.03715778 | 0.9487279 | -3.54321 | -15.8278 | 10.15
5 | 23 | 19 | 16 | 15-19 | 19 | 15 | 2 | 8 | -3.50073 | -15.9264 | 2.63669 | 2.832 | 2.61079 | 2.897 | 2.34777 | 2.56497 | 1.12945 | 4.93992 | 8.46572 | 11 | Al | Ca | O | S | 2546 | 1935 | 869 | 443 | 90 | 204.0393 | 0.626 | 6064 | 0 | 72 | 869 | 0 | 2546 | 0 | 443 | 1935 | 0 | 0 | 203 | 0.3085711 | 0 | 0.2318089 | 0 | 0.04850404 | 0.3167945 | 0 | 0 | 0.09432143 | 1.366619 | -3.50073 | -15.9264 | 8.8
6 | 24 | 20 | 15 | 15-20 | 20 | 15 | 2 | 8 | -3.56313 | -15.9599 | 2.92965 | 3.02731 | 2.99376 | 3.18408 | 2.68614 | 2.77084 | 1.14914 | 6.54682 | 9.39803 | 169 | Al | Ca | O | Fe | 2830 | 1310 | 882 | 267 | 87 | 204.4507 | 0.506 | 5468 | 0 | 0 | 882 | 0 | 2830 | 0 | 181 | 1310 | 0 | 0 | 267 | 0.331446 | 0 | 0.2804955 | 0 | 0.02187641 | 0.2325776 | 0 | 0 | 0.1336044 | 0.8291669 | -3.56313 | -15.9599 | 7.19
7 | 29 | 22 | 18 | 15-22 | 22 | 15 | 3 | 10 | -3.07192 | -15.753 | 3.32027 | 3.41793 | 3.40004 | 3.52013 | 3.26451 | 3.36957 | 1.04468 | 8.44936 | 10.6185 | 158 | Al | Ca | O | Fe | 2557 | 1769 | 798 | 87 | 80 | 203.9242 | 0.488 | 5207 | 0 | 0 | 798 | 0 | 2557 | 0 | 0 | 1769 | 0 | 0 | 87 | 0.3639337 | 0 | 0.2617283 | 0 | 0 | 0.3282159 | 0 | 0 | 0.0461221 | 1.254033 | -3.07192 | -15.753 | 10.52
8 | 30 | 23 | 19 | 15-23 | 23 | 15 | 3 | 10 | -3.12358 | -15.7602 | 6.54289 | 5.95696 | 6.44765 | 6.94746 | 5.78894 | 6.29593 | 1.10348 | 31.3752 | 20.2126 | 56 | Al | Ca | O | S | 2754 | 1295 | 752 | 95 | 84 | 205.3331 | 0.453 | 5012 | 52 | 0 | 752 | 0 | 2754 | 0 | 95 | 1295 | 0 | 0 | 68 | 0.3728332 | 0 | 0.3065814 | 0 | 0.01335959 | 0.2674542 | 0 | 0 | 0.0397716 | 0.8723759 | -3.12358 | -15.7602 | 16.31
9 | 43 | 29 | 23 | 15-29 | 29 | 15 | 4 | 14 | -2.72038 | -15.7947 | 1.9531 | 2.05076 | 2.14118 | 2.34034 | 1.9531 | 2.11179 | 1.10822 | 3.22811 | 6.60784 | 23 | Al | Ca | O | S | 2569 | 1736 | 941 | 71 | 73 | 205.6399 | 0.563 | 5375 | 0 | 0 | 941 | 0 | 2569 | 0 | 71 | 1736 | 0 | 0 | 60 | 0.3635173 | 0 | 0.2660657 | 0 | 0.00909308 | 0.3288776 | 0 | 0 | 0.03244633 | 1.236077 | -2.72038 | -15.7947 | 7.73
10 | 48 | 35 | 30 | 15-35 | 35 | 15 | 4 | 16 | -2.686 | -15.8938 | 1.75779 | 1.85545 | 1.93735 | 2.20966 | 1.71115 | 1.94592 | 1.13554 | 2.61778 | 6.20575 | 135 | Al | Ca | Fe | O | 2588 | 1446 | 1116 | 1083 | 93 | 206.0629 | 0.743 | 6626 | 94 | 99 | 1083 | 0 | 2588 | 0 | 202 | 1446 | 0 | 0 | 1116 | 0.2338487 | 0 | 0.1934248 | 0 | 0.01674801 | 0.1756782 | 0 | 0 | 0.3803004 | 0.9082508 | -2.686 | -15.8938 | 6.09
11 | 56 | 43 | 39 | 15-43 | 43 | 15 | 5 | 19 | -2.43688 | -15.8827 | 2.05076 | 2.14841 | 2.20529 | 2.37026 | 2.05076 | 2.2262 | 1.06471 | 3.43792 | 6.94147 | 124 | Al | Ca | O | Fe | 2597 | 1443 | 891 | 245 | 78 | 206.0812 | 0.565 | 5344 | 54 | 0 | 891 | 0 | 2597 | 0 | 118 | 1443 | 0 | 0 | 245 | 0.3328463 | 0 | 0.2647412 | 0 | 0.01455723 | 0.2619588 | 0 | 0 | 0.1258964 | 0.9894903 | -2.43688 | -15.8827 | 7.17
12 | 57 | 44 | 40 | 15-44 | 44 | 15 | 5 | 19 | -2.54713 | -15.8853 | 2.05076 | 2.05076 | 2.07961 | 2.23467 | 1.96462 | 2.04968 | 1.09025 | 3.01831 | 6.75507 | 146 | Al | Ca | O | S | 2681 | 1845 | 992 | 442 | 79 | 206.1777 | 0.623 | 6321 | 0 | 0 | 992 | 79 | 2681 | 66 | 442 | 1845 | 0 | 0 | 219 | 0.3148018 | 0.007786841 | 0.2355856 | 0.006326853 | 0.04680346 | 0.2909629 | 0 | 0 | 0.09773248 | 1.235062 | -2.54713 | -15.8853 | 7.18
13 | 66 | 51 | 45 | 15-51 | 51 | 15 | 6 | 23 | -2.14638 | -15.8059 | 2.34372 | 2.44138 | 2.41198 | 2.64821 | 2.28422 | 2.48216 | 1.0669 | 4.14839 | 7.71241 | 158 | Al | Ca | O | S | 2510 | 1304 | 805 | 209 | 76 | 204.5895 | 0.443 | 4877 | 0 | 0 | 805 | 0 | 2510 | 0 | 209 | 1304 | 0 | 0 | 52 | 0.3593158 | 0 | 0.2936432 | 0 | 0.03079354 | 0.2841571 | 0 | 0 | 0.03209032 | 0.9676952 | -2.14638 | -15.8059 | 7.57
14 | 78 | 57 | 55 | 15-57 | 57 | 15 | 8 | 30 | -1.00976 | -15.767 | 1.75779 | 1.9531 | 1.90904 | 2.20966 | 1.66014 | 1.87283 | 1.17985 | 2.55102 | 6.32144 | 45 | Al | Ca | O | Fe | 2509 | 1340 | 1306 | 1015 | 88 | 206.3464 | 0.731 | 6730 | 100 | 101 | 1306 | 0 | 2509 | 116 | 249 | 1340 | 0 | 0 | 1015 | 0.241244 | 0 | 0.1948321 | 0.009246017 | 0.02165392 | 0.1707407 | 0 | 0 | 0.3622833 | 0.8763475 | -1.00976 | -15.767 | 6.81
15 | 79 | 58 | 56 | 15-58 | 58 | 15 | 8 | 31 | -1.33779 | -15.8959 | 3.61324 | 3.12496 | 3.30219 | 3.77792 | 2.95629 | 3.13229 | 1.20612 | 8.02498 | 10.5642 | 101 | Al | Ca | O | S | 2597 | 1218 | 820 | 234 | 87 | 205.408 | 0.452 | 4956 | 0 | 0 | 820 | 0 | 2597 | 0 | 234 | 1218 | 0 | 0 | 90 | 0.3528631 | 0 | 0.298923 | 0 | 0.03385127 | 0.2601062 | 0 | 0 | 0.05425655 | 0.8701445 | -1.33779 | -15.8959 | 9.14
16 | 81 | 61 | 57 | 15-61 | 61 | 15 | 8 | 32 | -1.00673 | -15.88 | 2.44138 | 2.34372 | 2.54171 | 2.76208 | 2.38037 | 2.54842 | 1.08384 | 4.64429 | 8.22598 | 135 | Al | Ca | O | Fe | 2538 | 1393 | 908 | 161 | 79 | 205.8305 | 0.513 | 5125 | 56 | 71 | 908 | 0 | 2538 | 0 | 0 | 1393 | 0 | 0 | 161 | 0.3570902 | 0 | 0.2781346 | 0 | 0 | 0.2746486 | 0 | 0 | 0.09012668 | 0.9874666 | -1.00673 | -15.88 | 7.5
17 | 170 | 90 | 87 | 15-90 | 90 | 15 | 11 | 43 | -0.0825446 | -15.9727 | 2.05076 | 1.9531 | 2.06952 | 2.37026 | 1.90126 | 2.02208 | 1.17219 | 3.01831 | 6.65896 | 56 | Fe | Al | O | Ca | 2550 | 1571 | 845 | 596 | 115 | 207.4532 | 0.675 | 6004 | 66 | 0 | 845 | 0 | 1571 | 0 | 285 | 596 | 0 | 98 | 2550 | 0.1122167 | 0 | 0.1029348 | 0 | 0.01890105 | 0.05761828 | 0 | 0.02438531 | 0.6839439 | 0.559755 | -0.0825446 | -15.9727 | 5.01
18 | 222 | 110 | 101 | 15-110 | 110 | 15 | 12 | 47 | 0.311599 | -15.9935 | 2.24607 | 2.832 | 2.56509 | 2.95629 | 2.24607 | 2.45076 | 1.20627 | 4.81118 | 8.35576 | 158 | Al | O | Ca | Fe | 2561 | 1250 | 1205 | 387 | 87 | 206.7739 | 0.625 | 5627 | 115 | 112 | 1250 | 0 | 2561 | 0 | 0 | 1205 | 0 | 0 | 387 | 0.3222147 | 0 | 0.2650401 | 0 | 0 | 0.2165587 | 0 | 0 | 0.1961865 | 0.8170788 | 0.311599 | -15.9935 | 6.14
19 | 257 | 130 | 127 | 15-130 | 130 | 15 | 13 | 51 | 0.667973 | -15.9305 | 2.34372 | 2.05076 | 2.20386 | 2.44138 | 1.9967 | 2.04827 | 1.19192 | 3.43315 | 7.06629 | 90 | Al | O | Ca | Fe | 2535 | 1560 | 929 | 459 | 81 | 206.3965 | 0.566 | 5741 | 87 | 0 | 1560 | 0 | 2535 | 100 | 73 | 929 | 0 | 0 | 459 | 0.3120527 | 0 | 0.2656049 | 0.01146369 | 0.009101072 | 0.1684968 | 0 | 0 | 0.2332808 | 0.6343888 | 0.667973 | -15.9305 | 6.37
20 | 285 | 140 | 139 | 15-140 | 140 | 15 | 14 | 56 | 1.27247 | -15.9199 | 1.85545 | 1.9531 | 2.00222 | 2.25092 | 1.80606 | 1.95738 | 1.14997 | 2.80374 | 6.43494 | 158 | Al | Ca | O | Fe | 2585 | 1797 | 900 | 72 | 83 | 207.1555 | 0.573 | 5353 | 0 | 0 | 900 | 0 | 2585 | 0 | 0 | 1797 | 0 | 0 | 72 | 0.3666648 | 0 | 0.2629554 | 0 | 0 | 0.3323167 | 0 | 0 | 0.03806312 | 1.263776 | 1.27247 | -15.9199 | 6.13
21 | 288 | 144 | 140 | 15-144 | 144 | 15 | 15 | 57 | 1.50579 | -15.6843 | 2.44138 | 2.53903 | 2.56889 | 2.72234 | 2.39911 | 2.58853 | 1.05169 | 4.73965 | 8.04947 | 146 | Al | Ca | O | S | 2674 | 1910 | 961 | 222 | 81 | 206.7353 | 0.569 | 5974 | 0 | 0 | 961 | 0 | 2674 | 64 | 222 | 1910 | 0 | 0 | 149 | 0.338596 | 0 | 0.2444302 | 0.006448642 | 0.02472709 | 0.3157284 | 0 | 0 | 0.0700696 | 1.291691 | 1.50579 | -15.6843 | 6.76
22 | 296 | 151 | 149 | 15-151 | 151 | 15 | 15 | 57 | 1.48353 | -15.7704 | 2.73434 | 2.53903 | 2.61633 | 2.82954 | 2.37026 | 2.59534 | 1.09024 | 4.90654 | 8.4137 | 68 | Al | Ca | O | Fe | 2507 | 1161 | 995 | 463 | 84 | 208.1603 | 0.509 | 5184 | 0 | 61 | 995 | 0 | 2507 | 0 | 0 | 1161 | 0 | 0 | 463 | 0.3098895 | 0 | 0.2567974 | 0 | 0 | 0.2040629 | 0 | 0 | 0.2292501 | 0.7946456 | 1.48353 | -15.7704 | 6.17
23 | 356 | 177 | 179 | 15-177 | 177 | 15 | 16 | 63 | 1.96377 | -15.9138 | 2.24607 | 2.53903 | 2.39057 | 2.63669 | 2.05076 | 2.09086 | 1.26106 | 4.13885 | 7.74674 | 0 | Al | Ca | O | Fe | 2694 | 1583 | 972 | 151 | 82 | 208.3176 | 0.566 | 5398 | 0 | 0 | 972 | 0 | 2694 | 0 | 0 | 1583 | 0 | 0 | 151 | 0.3587184 | 0 | 0.2733073 | 0 | 0 | 0.2894465 | 0 | 0 | 0.07852792 | 1.059051 | 1.96377 | -15.9138 | 6.67
24 | 365 | 181 | 183 | 15-181 | 181 | 15 | 16 | 64 | 2.22383 | -15.888 | 2.53903 | 2.63669 | 2.64056 | 2.73862 | 2.47664 | 2.66246 | 1.02861 | 5.00667 | 8.33198 | 113 | Al | Ca | O | Fe | 2567 | 1547 | 840 | 131 | 82 | 208.6802 | 0.512 | 5084 | 0 | 0 | 840 | 0 | 2567 | 0 | 0 | 1547 | 0 | 0 | 131 | 0.3603574 | 0 | 0.2721487 | 0 | 0 | 0.2961187 | 0 | 0 | 0.07137522 | 1.088077 | 2.22383 | -15.888 | 6.62
25 | 366 | 182 | 184 | 15-182 | 182 | 15 | 16 | 64 | 2.08662 | -15.8964 | 2.53903 | 2.73434 | 2.66036 | 2.85816 | 2.47664 | 2.57888 | 1.10829 | 5.09727 | 8.38005 | 56 | Al | Ca | O | S | 2692 | 1693 | 889 | 569 | 91 | 208.8195 | 0.61 | 6100 | 0 | 0 | 889 | 0 | 2692 | 0 | 569 | 1693 | 0 | 0 | 261 | 0.2966763 | 0 | 0.244225 | 0 | 0.06223769 | 0.2765958 | 0 | 0 | 0.1202652 | 1.132545 | 2.08662 | -15.8964 | 7.15
26 | 369 | 183 | 187 | 15-183 | 183 | 15 | 17 | 65 | 2.33777 | -15.7342 | 2.05076 | 2.14841 | 2.20887 | 2.39976 | 2.05076 | 2.31126 | 1.03829 | 3.44268 | 7.13848 | 124 | Al | Ca | O | S | 2752 | 2197 | 1006 | 479 | 83 | 207.9555 | 0.675 | 6679 | 104 | 71 | 1006 | 0 | 2752 | 0 | 479 | 2197 | 0 | 0 | 73 | 0.326937 | 0 | 0.2387225 | 0 | 0.05087936 | 0.3503084 | 0 | 0 | 0.03315266 | 1.467429 | 2.33777 | -15.7342 | 6.05
27 | 379 | 187 | 191 | 15-187 | 187 | 15 | 18 | 70 | 2.94717 | -15.6707 | 3.41793 | 3.12496 | 3.28336 | 3.51558 | 3.08406 | 3.2072 | 1.09615 | 7.87717 | 10.286 | 90 | Al | Ca | O | Fe | 2770 | 1452 | 790 | 63 | 89 | 206.4215 | 0.508 | 5134 | 0 | 0 | 790 | 0 | 2770 | 0 | 62 | 1452 | 0 | 0 | 63 | 0.3736552 | 0 | 0.2960398 | 0 | 0.008324874 | 0.2866553 | 0 | 0 | 0.03532478 | 0.9683 | 2.94717 | -15.6707 | 7.54
28 | 392 | 189 | 193 | 15-189 | 189 | 15 | 18 | 72 | 3.01113 | -15.978 | 1.75779 | 2.14841 | 1.96424 | 2.20966 | 1.69029 | 1.88606 | 1.17158 | 2.74175 | 6.59366 | 135 | Al | Ca | O | Fe | 2638 | 1627 | 1598 | 1107 | 82 | 208.397 | 1.027 | 7693 | 430 | 127 | 1598 | 0 | 2638 | 169 | 0 | 1627 | 0 | 0 | 1107 | 0.2548718 | 0 | 0.1866854 | 0.01220159 | 0 | 0.1874613 | 0 | 0 | 0.3587799 | 1.004156 | 3.01113 | -15.978 | 5.51
29 | 416 | 200 | 201 | 15-200 | 200 | 15 | 20 | 77 | 3.55029 | -15.7531 | 2.34372 | 2.24607 | 2.38669 | 2.52108 | 2.24607 | 2.41632 | 1.04336 | 4.1007 | 7.58322 | 113 | Al | Ca | O | S | 2775 | 1653 | 997 | 183 | 82 | 208.115 | 0.552 | 5842 | 0 | 0 | 997 | 66 | 2775 | 0 | 183 | 1653 | 0 | 0 | 171 | 0.3418053 | 0.007030683 | 0.2638514 | 0 | 0.02121748 | 0.2830677 | 0 | 0 | 0.08302744 | 1.07283 | 3.55029 | -15.7531 | 6.01
30 | 419 | 201 | 203 | 15-201 | 201 | 15 | 20 | 78 | 3.64697 | -15.6947 | 1.9531 | 1.9531 | 2.01936 | 2.21273 | 1.85545 | 1.98762 | 1.11326 | 2.85619 | 6.58436 | 113 | Al | Ca | O | Fe | 2724 | 1674 | 996 | 167 | 85 | 208.2708 | 0.628 | 5628 | 0 | 0 | 996 | 0 | 2724 | 0 | 69 | 1674 | 0 | 0 | 167 | 0.3493512 | 0 | 0.2654817 | 0 | 0.008213877 | 0.2936635 | 0 | 0 | 0.08328966 | 1.106153 | 3.64697 | -15.6947 | 5.38
31 | 421 | 202 | 204 | 15-202 | 202 | 15 | 20 | 78 | 3.70029 | -15.7239 | 1.75779 | 1.66014 | 1.69993 | 2.34777 | 1.36717 | 1.56609 | 1.49913 | 2.01697 | 5.97191 | 135 | Al | O | S | Ca | 2701 | 1288 | 713 | 472 | 96 | 209.1848 | 0.509 | 5774 | 69 | 66 | 1288 | 0 | 2701 | 0 | 713 | 472 | 0 | 205 | 262 | 0.2794771 | 0 | 0.2921966 | 0 | 0.09371867 | 0.09186897 | 0 | 0.1021757 | 0.1405629 | 0.3144081 | 3.70029 | -15.7239 | 5.05
32 | 426 | 204 | 207 | 15-204 | 204 | 15 | 20 | 80 | 3.65693 | -15.8964 | 3.32027 | 3.02731 | 3.08778 | 3.41793 | 2.8661 | 3.03255 | 1.12708 | 6.97597 | 9.83685 | 90 | Al | Ca | O | Fe | 2737 | 1380 | 1179 | 307 | 92 | 205.3678 | 0.56 | 6013 | 169 | 65 | 1179 | 86 | 2737 | 0 | 93 | 1380 | 0 | 0 | 307 | 0.3309403 | 0.009395332 | 0.2654591 | 0 | 0.01082604 | 0.235479 | 0 | 0 | 0.1479002 | 0.8870632 | 3.65693 | -15.8964 | 5.45
33 | 427 | 205 | 208 | 15-205 | 205 | 15 | 20 | 80 | 3.75771 | -15.9336 | 1.9531 | 1.9531 | 1.99122 | 2.34777 | 1.81465 | 1.9131 | 1.22721 | 2.79897 | 6.32774 | 135 | Al | Ca | O | S | 2550 | 2296 | 969 | 426 | 86 | 207.9629 | 0.856 | 6939 | 191 | 0 | 969 | 0 | 2550 | 89 | 426 | 2296 | 0 | 0 | 423 | 0.2875584 | 0 | 0.1969008 | 0.007233651 | 0.03838714 | 0.3085504 | 0 | 0 | 0.1613696 | 1.567035 | 3.75771 | -15.9336 | 5.31
34 | 430 | 207 | 206 | 15-207 | 207 | 15 | 20 | 80 | 3.63691 | -15.9924 | 2.14841 | 1.9531 | 2.08303 | 2.24607 | 1.90126 | 2.01005 | 1.11742 | 3.06122 | 6.63266 | 90 | Al | Ca | O | S | 2663 | 1779 | 1177 | 527 | 89 | 208.8152 | 0.616 | 6629 | 69 | 89 | 1177 | 0 | 2663 | 0 | 527 | 1779 | 0 | 0 | 328 | 0.2906843 | 0 | 0.2332783 | 0 | 0.05499617 | 0.2769098 | 0 | 0 | 0.1441314 | 1.187036 | 3.63691 | -15.9924 | 5.52
35 | 433 | 209 | 212 | 15-209 | 209 | 15 | 21 | 81 | 3.97847 | -15.7657 | 3.9062 | 4.00386 | 4.02191 | 4.28124 | 3.7786 | 3.9077 | 1.09559 | 11.9397 | 12.7372 | 45 | Al | Ca | O | Fe | 2572 | 1195 | 910 | 177 | 78 | 207.3779 | 0.453 | 5163 | 68 | 0 | 910 | 71 | 2572 | 0 | 173 | 1195 | 0 | 0 | 177 | 0.343252 | 0.008799481 | 0.2852049 | 0 | 0.02356555 | 0.2392492 | 0 | 0 | 0.0999289 | 0.8388678 | 3.97847 | -15.7657 | 7.79
36 | 463 | 222 | 233 | 15-222 | 222 | 15 | 22 | 88 | 4.49431 | -15.8781 | 1.85545 | 1.85545 | 1.9406 | 2.12239 | 1.71115 | 1.83443 | 1.15697 | 2.63208 | 6.25223 | 158 | Al | Ca | O | Fe | 2633 | 1736 | 922 | 180 | 90 | 208.9393 | 0.685 | 5620 | 86 | 0 | 922 | 0 | 2633 | 0 | 67 | 1736 | 0 | 0 | 180 | 0.3445644 | 0 | 0.2560474 | 0 | 0.007906627 | 0.3022784 | 0 | 0 | 0.08920315 | 1.180556 | 4.49431 | -15.8781 | 5.03
37 | 464 | 223 | 234 | 15-223 | 223 | 15 | 22 | 88 | 4.46345 | -15.8863 | 6.34758 | 5.27338 | 5.63954 | 6.89252 | 4.69938 | 5.35075 | 1.28814 | 24.156 | 19.298 | 68 | Al | Ca | O | C | 2871 | 1364 | 783 | 192 | 91 | 206.6002 | 0.497 | 5356 | 192 | 0 | 783 | 68 | 2871 | 0 | 82 | 1364 | 0 | 0 | 0 | 0.3891338 | 0.008171232 | 0.3127983 | 0 | 0.01140056 | 0.2784961 | 0 | 0 | 0 | 0.8903377 | 4.46345 | -15.8863 | 6.61
38 | 469 | 224 | 235 | 15-224 | 224 | 15 | 23 | 89 | 4.76547 | -15.6609 | 2.832 | 3.32027 | 3.04563 | 3.41793 | 2.80159 | 2.89751 | 1.17961 | 6.73278 | 9.5774 | 0 | Al | Ca | O | NA | 2581 | 1351 | 781 | 0 | 96 | 207.2853 | 0.446 | 4711 | 0 | 0 | 781 | 0 | 2581 | 0 | 0 | 1351 | 0 | 0 | 0 | 0.3928578 | 0 | 0.3068202 | 0 | 0 | 0.300322 | 0 | 0 | 0 | 0.9788207 | 4.76547 | -15.6609 | 6.26
39 | 472 | 227 | 236 | 15-227 | 227 | 15 | 23 | 89 | 4.7394 | -15.7801 | 1.85545 | 1.85545 | 1.75785 | 2.07156 | 1.51914 | 1.5508 | 1.3358 | 2.1791 | 6.05799 | 135 | Al | Ca | O | Fe | 2583 | 1668 | 1217 | 1057 | 99 | 209.5808 | 0.791 | 6828 | 72 | 75 | 1217 | 0 | 2583 | 0 | 159 | 1668 | 0 | 0 | 1057 | 0.2418708 | 0 | 0.1895348 | 0 | 0.01296969 | 0.1996652 | 0 | 0 | 0.3559594 | 1.053449 | 4.7394 | -15.7801 | 4.88
40 | 473 | 228 | 237 | 15-228 | 228 | 15 | 23 | 89 | 4.66156 | -15.7946 | 2.63669 | 2.53903 | 2.66041 | 3.15567 | 2.3037 | 2.54407 | 1.2404 | 5.14019 | 8.68829 | 124 | Al | Ca | S | O | 2502 | 2402 | 1393 | 1023 | 92 | 207.4355 | 0.78 | 8246 | 167 | 0 | 1023 | 0 | 2502 | 0 | 1393 | 2402 | 0 | 0 | 763 | 0.206095 | 0 | 0.1670853 | 0 | 0.1055027 | 0.2755273 | 0 | 0 | 0.2457897 | 1.649022 | 4.66156 | -15.7946 | 5.43
41 | 484 | 232 | 242 | 15-232 | 232 | 15 | 24 | 93 | 5.09009 | -15.7201 | 2.24607 | 3.02731 | 2.60641 | 3.12496 | 2.28422 | 2.32383 | 1.34474 | 4.94945 | 8.40711 | 0 | Al | Ca | O | Fe | 2664 | 1283 | 1072 | 147 | 85 | 208.3372 | 0.55 | 5449 | 141 | 0 | 1072 | 0 | 2664 | 0 | 90 | 1283 | 55 | 0 | 147 | 0.3575752 | 0 | 0.284747 | 0 | 0.01187631 | 0.2487835 | 0.01627361 | 0 | 0.08074444 | 0.8737001 | 5.09009 | -15.7201 | 5.64
42 | 487 | 234 | 245 | 15-234 | 234 | 15 | 24 | 94 | 5.38238 | -15.7282 | 1.75779 | 1.9531 | 1.95962 | 2.20966 | 1.80606 | 1.9131 | 1.15502 | 2.67976 | 6.18963 | 135 | Al | Ca | O | Fe | 2624 | 1485 | 1039 | 222 | 91 | 208.4261 | 0.624 | 5621 | 68 | 100 | 1039 | 0 | 2624 | 0 | 87 | 1485 | 0 | 0 | 222 | 0.339291 | 0 | 0.2665194 | 0 | 0.01072719 | 0.2693421 | 0 | 0 | 0.1141203 | 1.010591 | 5.38238 | -15.7282 | 4.97
43 | 494 | 236 | 249 | 15-236 | 236 | 15 | 24 | 95 | 5.06187 | -15.9482 | 1.75779 | 1.75779 | 1.77735 | 2.07156 | 1.53047 | 1.63367 | 1.26804 | 2.25539 | 5.8575 | 135 | O | Al | Fe | Ca | 2581 | 2416 | 2116 | 1339 | 108 | 207.6121 | 1.179 | 9565 | 454 | 186 | 2581 | 0 | 2416 | 113 | 363 | 1339 | 0 | 0 | 2116 | 0.1708891 | 0 | 0.1418103 | 0.006467984 | 0.02256367 | 0.1217517 | 0 | 0 | 0.5365173 | 0.8585534 | 5.06187 | -15.9482 | 3.99
44 | 516 | 247 | 256 | 15-247 | 247 | 15 | 26 | 103 | 5.95898 | -15.8049 | 2.44138 | 2.53903 | 2.49772 | 2.76208 | 2.30378 | 2.48305 | 1.11237 | 4.4774 | 8.12818 | 135 | Al | Ca | O | Fe | 2606 | 1105 | 1000 | 289 | 86 | 208.2279 | 0.508 | 5302 | 0 | 0 | 1000 | 0 | 2606 | 70 | 234 | 1105 | 0 | 0 | 289 | 0.32316 | 0 | 0.2757695 | 0.008263166 | 0.03016282 | 0.209091 | 0 | 0 | 0.1535536 | 0.7582096 | 5.95898 | -15.8049 | 5.07
45 | 517 | 248 | 257 | 15-248 | 248 | 15 | 26 | 103 | 6.01767 | -15.8232 | 3.22262 | 3.12496 | 3.13346 | 3.24622 | 2.97437 | 3.0367 | 1.069 | 7.24299 | 10.1577 | 135 | Al | Ca | O | S | 2762 | 1486 | 964 | 370 | 95 | 208.4426 | 0.531 | 5686 | 0 | 0 | 964 | 0 | 2762 | 0 | 370 | 1486 | 0 | 0 | 108 | 0.3371863 | 0 | 0.2801283 | 0 | 0.04672033 | 0.2787315 | 0 | 0 | 0.05723357 | 0.9950136 | 6.01767 | -15.8232 | 5.62
46 | 518 | 249 | 258 | 15-249 | 249 | 15 | 26 | 103 | 5.94218 | -15.8593 | 1.66014 | 1.75779 | 1.79834 | 2.07156 | 1.6166 | 1.70426 | 1.21552 | 2.24585 | 5.8203 | 135 | Al | Ca | O | Fe | 2718 | 1534 | 1076 | 406 | 93 | 209.1219 | 0.63 | 6178 | 73 | 79 | 1076 | 0 | 2718 | 0 | 295 | 1534 | 0 | 0 | 406 | 0.2994144 | 0 | 0.245415 | 0 | 0.03159113 | 0.2425718 | 0 | 0 | 0.1810076 | 0.9884148 | 5.94218 | -15.8593 | 4.76
47 | 535 | 256 | 272 | 15-256 | 256 | 15 | 28 | 111 | 6.82259 | -15.9003 | 2.24607 | 2.53903 | 2.44511 | 2.72234 | 2.18821 | 2.35245 | 1.15724 | 4.27713 | 7.81961 | 146 | Al | Ca | O | Fe | 2722 | 1190 | 996 | 345 | 86 | 207.289 | 0.557 | 5322 | 0 | 0 | 996 | 0 | 2722 | 0 | 71 | 1190 | 0 | 0 | 345 | 0.3271321 | 0 | 0.276999 | 0 | 0.008701104 | 0.2131295 | 0 | 0 | 0.1740382 | 0.7694235 | 6.82259 | -15.9003 | 4.85
48 | 538 | 257 | 271 | 15-257 | 257 | 15 | 28 | 112 | 6.93626 | -15.817 | 1.9531 | 1.9531 | 2.06985 | 2.23467 | 1.90126 | 2.12607 | 1.05108 | 3.02785 | 6.90427 | 124 | Al | Ca | O | Fe | 2686 | 1440 | 1031 | 149 | 90 | 210.1032 | 0.561 | 5429 | 0 | 0 | 1031 | 0 | 2686 | 0 | 128 | 1440 | 0 | 0 | 149 | 0.3501527 | 0 | 0.2803132 | 0 | 0.01647847 | 0.2730165 | 0 | 0 | 0.08003907 | 0.9739694 | 6.93626 | -15.817 | 4.91
49 | 541 | 258 | 274 | 15-258 | 258 | 15 | 28 | 112 | 7.01869 | -15.951 | 1.9531 | 1.85545 | 1.94197 | 2.21273 | 1.79535 | 1.86438 | 1.18685 | 2.63685 | 6.23483 | 113 | Al | O | Ca | Fe | 2728 | 1262 | 922 | 848 | 99 | 208.8196 | 0.684 | 6255 | 162 | 0 | 1262 | 0 | 2728 | 0 | 193 | 922 | 67 | 76 | 848 | 0.2605225 | 0 | 0.2269218 | 0 | 0.01820528 | 0.1270023 | 0.01373353 | 0.02717988 | 0.3264348 | 0.5596741 | 7.01869 | -15.951 | 4.23
50 | 542 | 259 | 275 | 15-259 | 259 | 15 | 28 | 112 | 6.92445 | -15.9734 | 3.32027 | 3.12496 | 3.26185 | 3.45261 | 3.07442 | 3.17892 | 1.0861 | 7.76273 | 10.2212 | 45 | Al | Ca | O | N | 2789 | 1328 | 1025 | 101 | 94 | 208.3798 | 0.521 | 5240 | 0 | 101 | 1025 | 0 | 2789 | 0 | 0 | 1328 | 0 | 0 | 0 | 0.3968955 | 0 | 0.3183825 | 0 | 0 | 0.284722 | 0 | 0 | 0 | 0.8942766 | 6.92445 | -15.9734 | 5.63
51 | 545 | 261 | 279 | 15-261 | 261 | 15 | 29 | 113 | 7.11485 | -15.7417 | 2.832 | 2.14841 | 2.18906 | 2.97437 | 1.65724 | 1.79209 | 1.65972 | 3.49514 | 7.85876 | 101 | O | Al | Fe | C | 2596 | 2018 | 1687 | 691 | 114 | 207.0108 | 1.009 | 8838 | 691 | 198 | 2596 | 0 | 2018 | 0 | 673 | 691 | 0 | 288 | 1687 | 0.1530893 | 0 | 0.1402738 | 0 | 0.0492641 | 0.074392 | 0 | 0.07974159 | 0.5032392 | 0.5303341 | 7.11485 | -15.7417 | 4.44
52 | 554 | 266 | 286 | 15-266 | 266 | 15 | 29 | 115 | 7.11788 | -15.9256 | 1.85545 | 1.9531 | 1.9294 | 2.12239 | 1.77791 | 1.7884 | 1.18676 | 2.58917 | 6.17854 | 158 | Al | Ca | O | Fe | 2629 | 1749 | 1063 | 130 | 93 | 210.3012 | 0.624 | 5752 | 63 | 0 | 1063 | 0 | 2629 | 0 | 123 | 1749 | 0 | 0 | 130 | 0.3478414 | 0 | 0.2592167 | 0 | 0.01483429 | 0.3120689 | 0 | 0 | 0.0660387 | 1.203892 | 7.11788 | -15.9256 | 4.58
53 | 560 | 269 | 292 | 15-269 | 269 | 15 | 30 | 117 | 7.51219 | -15.7581 | 2.24607 | 2.44138 | 2.36443 | 2.52108 | 2.14841 | 2.40837 | 1.0468 | 3.97196 | 7.73937 | 113 | Al | Ca | O | Fe | 2520 | 1458 | 1069 | 245 | 89 | 208.4562 | 0.57 | 5580 | 68 | 63 | 1069 | 0 | 2520 | 72 | 89 | 1458 | 0 | 0 | 245 | 0.3365326 | 0 | 0.2558941 | 0.008059285 | 0.01093393 | 0.2632891 | 0 | 0 | 0.1252909 | 1.028898 | 7.51219 | -15.7581 | 4.54
54 | 561 | 270 | 293 | 15-270 | 270 | 15 | 30 | 117 | 7.48934 | -15.7682 | 2.92965 | 3.22262 | 3.10654 | 3.42651 | 2.80159 | 3.04357 | 1.12582 | 7.02365 | 9.9904 | 146 | Al | Ca | O | Fe | 2556 | 1242 | 986 | 476 | 96 | 207.3718 | 0.561 | 5548 | 101 | 0 | 986 | 0 | 2556 | 0 | 191 | 1242 | 0 | 0 | 476 | 0.2943163 | 0 | 0.2492994 | 0 | 0.02190769 | 0.2091169 | 0 | 0 | 0.2253597 | 0.8388185 | 7.48934 | -15.7682 | 4.59
55 | 566 | 272 | 299 | 15-272 | 272 | 15 | 30 | 119 | 7.59529 | -15.9601 | 2.44138 | 2.34372 | 2.44016 | 2.83202 | 2.18821 | 2.37301 | 1.19343 | 4.25806 | 8.08479 | 135 | Al | Ca | O | S | 2810 | 1636 | 1001 | 264 | 88 | 209.1609 | 0.577 | 6169 | 70 | 71 | 1001 | 0 | 2810 | 62 | 264 | 1636 | 0 | 0 | 258 | 0.325509 | 0 | 0.2548824 | 0.006206413 | 0.02903363 | 0.2658472 | 0 | 0 | 0.1185214 | 1.043019 | 7.59529 | -15.9601 | 4.84
56 | 575 | 278 | 306 | 15-278 | 278 | 15 | 31 | 123 | 7.99297 | -15.871 | 2.14841 | 2.24607 | 2.29012 | 2.50613 | 2.14841 | 2.26484 | 1.10654 | 3.71924 | 7.28663 | 124 | Al | Ca | O | S | 2643 | 1642 | 1053 | 324 | 88 | 209.8805 | 0.562 | 6003 | 0 | 77 | 1053 | 0 | 2643 | 0 | 324 | 1642 | 0 | 0 | 268 | 0.3126385 | 0 | 0.2483995 | 0 | 0.03662207 | 0.2752749 | 0 | 0 | 0.1270651 | 1.108194 | 7.99297 | -15.871 | 4.76
57 | 576 | 279 | 307 | 15-279 | 279 | 15 | 31 | 123 | 7.99288 | -15.9834 | 1.46483 | 1.85545 | 1.56991 | 2.07156 | 1.1924 | 1.33854 | 1.54762 | 1.73088 | 5.69959 | 135 | Al | Fe | O | Ca | 2631 | 1882 | 1446 | 1346 | 99 | 209.2627 | 0.975 | 8284 | 364 | 0 | 1446 | 0 | 2631 | 103 | 512 | 1346 | 0 | 0 | 1882 | 0.1814096 | 0 | 0.1575749 | 0.006101382 | 0.03295711 | 0.1270316 | 0 | 0 | 0.4949254 | 0.8061667 | 7.99288 | -15.9834 | 4.03
58 | 611 | 297 | 333 | 15-297 | 297 | 15 | 34 | 134 | 9.2513 | -15.68 | 7.81241 | 7.32413 | 7.02434 | 9.66834 | 5.88454 | 6.80845 | 1.42005 | 38.9376 | 25.3171 | 135 | Al | Ca | O | Fe | 2811 | 1414 | 793 | 111 | 91 | 207.1652 | 0.442 | 5284 | 56 | 0 | 793 | 0 | 2811 | 0 | 104 | 1414 | 0 | 0 | 111 | 0.3622488 | 0 | 0.2933222 | 0 | 0.01354143 | 0.2706847 | 0 | 0 | 0.0602029 | 0.9228237 | 9.2513 | -15.68 | 6.68
59 | 613 | 298 | 335 | 15-298 | 298 | 15 | 34 | 135 | 9.0597 | -15.9633 | 3.80855 | 3.22262 | 3.48521 | 3.9062 | 3.08406 | 3.13345 | 1.24661 | 8.95479 | 11.2863 | 90 | Al | Ca | O | S | 2644 | 1601 | 993 | 973 | 99 | 208.9226 | 0.49 | 6464 | 0 | 78 | 993 | 0 | 2644 | 0 | 973 | 1601 | 0 | 0 | 178 | 0.2757505 | 0 | 0.2477661 | 0 | 0.1116815 | 0.2780822 | 0 | 0 | 0.08671978 | 1.122358 | 9.0597 | -15.9633 | 5.02
60 | 614 | 299 | 336 | 15-299 | 299 | 15 | 34 | 135 | 9.21976 | -15.9911 | 2.63669 | 2.832 | 2.78847 | 3.03829 | 2.62398 | 2.6473 | 1.14769 | 5.61224 | 8.7997 | 135 | Al | Ca | O | Fe | 2627 | 1315 | 892 | 236 | 92 | 210.0373 | 0.513 | 5201 | 0 | 57 | 892 | 0 | 2627 | 0 | 76 | 1315 | 0 | 0 | 236 | 0.3402679 | 0 | 0.2769012 | 0 | 0.009752654 | 0.247498 | 0 | 0 | 0.1255803 | 0.8938136 | 9.21976 | -15.9911 | 4.75
61 | 618 | 302 | 339 | 15-302 | 302 | 15 | 35 | 137 | 9.47307 | -15.7719 | 1.85545 | 1.75779 | 1.85084 | 2.09943 | 1.66613 | 1.8536 | 1.13262 | 2.4032 | 6.14561 | 124 | Al | Ca | O | Fe | 2504 | 1363 | 1135 | 1069 | 103 | 208.4671 | 0.737 | 6613 | 124 | 0 | 1135 | 0 | 2504 | 128 | 228 | 1363 | 67 | 0 | 1069 | 0.2419789 | 0 | 0.1865343 | 0.009726594 | 0.01892496 | 0.1658257 | 0.01221602 | 0 | 0.3647935 | 0.8889822 | 9.47307 | -15.7719 | 3.91
62 | 623 | 304 | 343 | 15-304 | 304 | 15 | 35 | 140 | 9.78234 | -15.9042 | 2.63669 | 3.12496 | 2.65833 | 3.22262 | 2.30378 | 2.42091 | 1.33116 | 5.14495 | 9.17521 | 0 | Al | O | Ca | Fe | 2576 | 1881 | 1617 | 970 | 95 | 207.8336 | 0.973 | 7935 | 394 | 165 | 1881 | 0 | 2576 | 111 | 224 | 1617 | 0 | 0 | 970 | 0.2496381 | 0 | 0.1913344 | 0.008466374 | 0.01868434 | 0.1980225 | 0 | 0 | 0.3338543 | 1.034955 | 9.78234 | -15.9042 | 4.5
63 | 625 | 305 | 344 | 15-305 | 305 | 15 | 35 | 140 | 9.69347 | -15.9359 | 2.14841 | 2.34372 | 2.21163 | 2.37026 | 2.05076 | 2.09845 | 1.12953 | 3.47129 | 7.32143 | 146 | Al | Ca | O | S | 2745 | 2357 | 1176 | 1038 | 94 | 209.4545 | 0.847 | 8164 | 204 | 0 | 1176 | 0 | 2745 | 0 | 1038 | 2357 | 0 | 0 | 647 | 0.2373463 | 0 | 0.187453 | 0 | 0.08149463 | 0.2784494 | 0 | 0 | 0.2152567 | 1.485436 | 9.69347 | -15.9359 | 4.15
64 | 634 | 311 | 352 | 15-311 | 311 | 15 | 36 | 144 | 9.71681 | -16.2859 | 3.9062 | 4.00386 | 3.43054 | 4.56403 | 2.58677 | 2.68784 | 1.69803 | 9.10261 | 12.6172 | 124 | O | Fe | Al | Ca | 2640 | 1939 | 1751 | 1289 | 106 | 205.6513 | 1.151 | 8807 | 651 | 216 | 2640 | 0 | 1751 | 147 | 179 | 1289 | 0 | 0 | 1939 | 0.163656 | 0 | 0.1188236 | 0.009565975 | 0.01268807 | 0.1335815 | 0 | 0 | 0.5616848 | 1.1242 | 9.71681 | -16.2859 | 4.38
65 | 636 | 312 | 353 | 15-312 | 312 | 15 | 37 | 146 | 9.35031 | -16.0904 | 1.75779 | 1.66014 | 1.81367 | 2.01819 | 1.68685 | 1.80537 | 1.11788 | 2.284 | 5.8051 | 146 | Al | Ca | O | Fe | 2544 | 1477 | 1050 | 704 | 98 | 209.9625 | 0.725 | 6038 | 0 | 110 | 1050 | 0 | 2544 | 63 | 95 | 1477 | 0 | 0 | 704 | 0.2775215 | 0 | 0.2156712 | 0.005604957 | 0.009220604 | 0.2100209 | 0 | 0 | 0.2819608 | 0.9738011 | 9.35031 | -16.0904 | 4.28
66 | 638 | 313 | 355 | 15-313 | 313 | 15 | 37 | 147 | 9.12316 | -16.2684 | 2.05076 | 2.44138 | 2.25397 | 2.73862 | 1.9967 | 2.20808 | 1.24027 | 3.62388 | 7.50836 | 158 | Al | O | Ca | Fe | 2576 | 1983 | 1352 | 1299 | 99 | 208.4225 | 0.97 | 8037 | 407 | 157 | 1983 | 0 | 2576 | 119 | 148 | 1352 | 0 | 0 | 1299 | 0.2280937 | 0 | 0.1827109 | 0.008542371 | 0.0115609 | 0.1542226 | 0 | 0 | 0.4148695 | 0.8440799 | 9.12316 | -16.2684 | 4.26
67 | 640 | 315 | 357 | 15-315 | 315 | 15 | 37 | 147 | 9.08869 | -16.369 | 6.93351 | 6.44524 | 5.87904 | 6.95734 | 4.66142 | 4.96048 | 1.40255 | 26.7356 | 20.5571 | 101 | Al | O | Ca | Fe | 2616 | 1497 | 1389 | 525 | 90 | 207.6451 | 0.669 | 6554 | 455 | 0 | 1497 | 0 | 2616 | 0 | 77 | 1389 | 0 | 0 | 525 | 0.2979495 | 0 | 0.241274 | 0 | 0.008289868 | 0.2190492 | 0 | 0 | 0.2334375 | 0.9078856 | 9.08869 | -16.369 | 6.65
68 | 643 | 316 | 354 | 15-316 | 316 | 15 | 37 | 148 | 9.30216 | -16.2552 | 2.24607 | 2.14841 | 2.35726 | 2.6686 | 2.09237 | 2.34189 | 1.13951 | 3.96719 | 7.68589 | 124 | Al | Ca | O | Fe | 2589 | 1458 | 1265 | 310 | 91 | 209.1789 | 0.634 | 6014 | 127 | 61 | 1265 | 0 | 2589 | 120 | 86 | 1458 | 0 | 0 | 310 | 0.3306015 | 0 | 0.24963 | 0.01265908 | 0.009971768 | 0.2480392 | 0 | 0 | 0.1490985 | 0.9936275 | 9.30216 | -16.2552 | 4.72
69 | 646 | 318 | 362 | 15-318 | 318 | 15 | 38 | 149 | 8.66895 | -16.0784 | 5.95696 | 7.6171 | 6.02143 | 7.78065 | 4.67789 | 5.79032 | 1.34373 | 28.147 | 22.0649 | 11 | Al | Ca | O | Ti | 2843 | 938 | 708 | 83 | 95 | 208.546 | 0.453 | 4827 | 62 | 0 | 708 | 50 | 2843 | 0 | 73 | 938 | 83 | 0 | 73 | 0.3865854 | 0.006369987 | 0.3262449 | 0 | 0.010644 | 0.1996412 | 0.02670202 | 0 | 0.0438125 | 0.6119367 | 8.66895 | -16.0784 | 5.28
70 | 658 | 323 | 376 | 15-323 | 323 | 15 | 39 | 155 | 8.30744 | -16.3309 | 2.832 | 3.02731 | 2.77259 | 3.17406 | 2.45151 | 2.76196 | 1.1492 | 5.55979 | 9.15227 | 68 | Fe | O | Al | Ca | 2611 | 2575 | 1352 | 1113 | 99 | 207.8626 | 1.197 | 9104 | 957 | 156 | 2575 | 0 | 1352 | 102 | 242 | 1113 | 0 | 0 | 2611 | 0.115878 | 0 | 0.08487392 | 0.005964055 | 0.01535358 | 0.1031962 | 0 | 0 | 0.6747343 | 1.215876 | 8.30744 | -16.3309 | 4.16
71 | 660 | 324 | 308 | 15-324 | 324 | 15 | 40 | 157 | 8.02269 | -16.0114 | 1.9531 | 1.9531 | 1.92557 | 2.21273 | 1.75779 | 1.92662 | 1.14851 | 2.62254 | 6.47577 | 113 | Al | Ca | O | Fe | 2671 | 1845 | 1192 | 1047 | 101 | 210.8503 | 0.836 | 7600 | 98 | 0 | 1192 | 0 | 2671 | 0 | 749 | 1845 | 0 | 0 | 1047 | 0.2175318 | 0 | 0.182594 | 0 | 0.05724398 | 0.209464 | 0 | 0 | 0.3331662 | 1.147157 | 8.02269 | -16.0114 | 4.45
72 | 661 | 325 | 380 | 15-325 | 325 | 15 | 40 | 157 | 7.86527 | -16.0815 | 5.37103 | 4.7851 | 5.17266 | 5.49528 | 4.79311 | 5.02392 | 1.09382 | 20.041 | 16.1361 | 68 | Al | Ca | O | NA | 2798 | 1405 | 795 | 0 | 90 | 210.1797 | 0.443 | 4996 | 0 | 0 | 795 | 0 | 2798 | 0 | 0 | 1405 | 0 | 0 | 0 | 0.394637 | 0 | 0.311915 | 0 | 0 | 0.293448 | 0 | 0 | 0 | 0.9407945 | 7.86527 | -16.0815 | 7.08
73 | 687 | 337 | 398 | 15-337 | 337 | 15 | 42 | 168 | 7.38746 | -16.2504 | 2.14841 | 2.05076 | 2.07327 | 2.41787 | 1.88257 | 1.9131 | 1.26385 | 3.05169 | 6.64285 | 135 | Al | Ca | O | Fe | 2533 | 1661 | 1195 | 860 | 90 | 211.9125 | 0.856 | 7289 | 282 | 0 | 1195 | 0 | 2533 | 0 | 762 | 1661 | 0 | 0 | 860 | 0.2230703 | 0 | 0.1922425 | 0 | 0.06533821 | 0.2119647 | 0 | 0 | 0.3073843 | 1.10259 | 7.38746 | -16.2504 | 4.78
74 | 689 | 338 | 403 | 15-338 | 338 | 15 | 42 | 168 | 7.29537 | -16.3174 | 1.9531 | 2.24607 | 2.19962 | 2.58677 | 1.90126 | 2.0497 | 1.26202 | 3.45222 | 7.16516 | 146 | Al | Ca | O | Fe | 2580 | 1328 | 930 | 235 | 91 | 212.7934 | 0.567 | 5143 | 0 | 0 | 930 | 0 | 2580 | 0 | 73 | 1328 | 0 | 0 | 235 | 0.3393598 | 0 | 0.2739181 | 0 | 0.009419498 | 0.2514414 | 0 | 0 | 0.1258612 | 0.9179438 | 7.29537 | -16.3174 | 4.84
75 | 690 | 339 | 406 | 15-339 | 339 | 15 | 43 | 169 | 6.79154 | -16.0875 | 2.44138 | 2.05076 | 2.29006 | 2.49463 | 2.09237 | 2.13529 | 1.16829 | 3.73355 | 7.25199 | 101 | Al | Ca | O | S | 2656 | 1656 | 977 | 675 | 90 | 212.0483 | 0.56 | 6107 | 0 | 0 | 977 | 0 | 2656 | 0 | 675 | 1656 | 0 | 0 | 147 | 0.3026254 | 0 | 0.253642 | 0 | 0.07913219 | 0.2916141 | 0 | 0 | 0.07298632 | 1.149708 | 6.79154 | -16.0875 | 5.15
76 | 691 | 341 | 409 | 15-341 | 341 | 15 | 43 | 170 | 7.00531 | -16.1283 | 2.24607 | 2.24607 | 2.29445 | 2.46912 | 2.09237 | 2.19305 | 1.12589 | 3.72878 | 7.3084 | 68 | Al | Ca | O | Fe | 2657 | 1439 | 886 | 166 | 88 | 211.6451 | 0.566 | 5199 | 0 | 0 | 886 | 0 | 2657 | 0 | 53 | 1439 | 0 | 0 | 166 | 0.3531755 | 0 | 0.2786257 | 0 | 0.006826863 | 0.2722854 | 0 | 0 | 0.08908647 | 0.9772443 | 7.00531 | -16.1283 | 5.16
77 | 692 | 342 | 423 | 15-342 | 342 | 15 | 43 | 171 | 6.63539 | -16.2392 | 2.44138 | 1.85545 | 1.97246 | 2.53903 | 1.38504 | 1.66974 | 1.52061 | 2.78466 | 7.29283 | 90 | O | Al | Fe | Ca | 2626 | 1876 | 1736 | 1350 | 119 | 211.8899 | 0.967 | 8226 | 301 | 175 | 2626 | 0 | 1876 | 0 | 163 | 1350 | 0 | 0 | 1736 | 0.1721551 | 0 | 0.1338442 | 0 | 0.01222328 | 0.1482021 | 0 | 0 | 0.5335754 | 1.107273 | 6.63539 | -16.2392 | 3.91
78 | 694 | 343 | 411 | 15-343 | 343 | 15 | 43 | 171 | 6.70668 | -16.3521 | 2.05076 | 2.24607 | 2.15405 | 2.34372 | 1.99521 | 2.12599 | 1.10241 | 3.32825 | 7.01388 | 0 | Al | Ca | O | Fe | 2661 | 1221 | 1047 | 408 | 91 | 212.3233 | 0.571 | 5334 | 0 | 0 | 1047 | 0 | 2661 | 0 | 0 | 1221 | 0 | 0 | 408 | 0.3216357 | 0 | 0.2663798 | 0 | 0 | 0.2121342 | 0 | 0 | 0.1998504 | 0.7963598 | 6.70668 | -16.3521 | 4.83
79 | 695 | 344 | 410 | 15-344 | 344 | 15 | 43 | 172 | 6.97201 | -16.2294 | 2.832 | 2.63669 | 2.85475 | 3.1764 | 2.63669 | 2.8403 | 1.11833 | 5.89357 | 9.20443 | 135 | Al | Ca | O | Fe | 2711 | 1672 | 900 | 161 | 90 | 211.6112 | 0.569 | 5574 | 58 | 0 | 900 | 0 | 2711 | 0 | 75 | 1672 | 0 | 0 | 161 | 0.3495943 | 0 | 0.265541 | 0 | 0.008979277 | 0.2950942 | 0 | 0 | 0.08079123 | 1.111294 | 6.97201 | -16.2294 | 5.27
80 | 699 | 347 | 418 | 15-347 | 347 | 15 | 44 | 174 | 6.52516 | -16.1191 | 1.9531 | 1.75779 | 1.97578 | 2.09943 | 1.85545 | 2.06276 | 1.01778 | 2.72268 | 6.28665 | 124 | Al | Ca | O | Fe | 2736 | 1479 | 1211 | 358 | 92 | 211.3135 | 0.741 | 6385 | 207 | 112 | 1211 | 0 | 2736 | 132 | 154 | 1479 | 0 | 0 | 358 | 0.322523 | 0 | 0.2487885 | 0.01310796 | 0.01680432 | 0.2369524 | 0 | 0 | 0.1618238 | 0.9524253 | 6.52516 | -16.1191 | 4.7
81 | 702 | 348 | 421 | 15-348 | 348 | 15 | 44 | 176 | 6.59528 | -16.2102 | 2.34372 | 2.05076 | 2.13237 | 2.76208 | 1.74737 | 1.86998 | 1.47706 | 3.32825 | 7.57063 | 135 | O | Fe | Al | Ca | 2592 | 1900 | 1028 | 995 | 113 | 206.9514 | 1.026 | 7819 | 528 | 204 | 2592 | 0 | 1028 | 0 | 574 | 995 | 0 | 0 | 1900 | 0.0996636 | 0 | 0.08406046 | 0 | 0.04759717 | 0.1217246 | 0 | 0 | 0.6469542 | 1.44806 | 6.59528 | -16.2102 | 4.52
82 | 705 | 349 | 429 | 15-349 | 349 | 15 | 46 | 181 | 5.49322 | -16.0709 | 2.14841 | 1.9531 | 2.05975 | 2.34034 | 1.85545 | 2.1036 | 1.11254 | 2.96586 | 6.98849 | 113 | Al | O | Ca | Fe | 2532 | 1956 | 1475 | 1069 | 98 | 212.2364 | 0.849 | 7818 | 374 | 100 | 1956 | 0 | 2532 | 0 | 216 | 1475 | 98 | 0 | 1069 | 0.239847 | 0 | 0.1867233 | 0 | 0.017663 | 0.1771561 | 0.01768275 | 0 | 0.3609279 | 0.9487629 | 5.49322 | -16.0709 | 4.37
83 | 706 | 350 | 430 | 15-350 | 350 | 15 | 46 | 181 | 5.53121 | -16.1169 | 2.05076 | 2.05076 | 2.13499 | 2.34777 | 1.90126 | 2.17651 | 1.07868 | 3.21381 | 6.89627 | 135 | Al | Ca | O | Fe | 2619 | 1182 | 1131 | 734 | 93 | 213.0216 | 0.62 | 6060 | 146 | 91 | 1131 | 0 | 2619 | 100 | 0 | 1182 | 61 | 0 | 734 | 0.2869543 | 0 | 0.2249389 | 0.009051103 | 0 | 0.1696853 | 0.01314995 | 0 | 0.2962205 | 0.7543618 | 5.53121 | -16.1169 | 4.93
84 | 708 | 352 | 432 | 15-352 | 352 | 15 | 46 | 181 | 5.60162 | -16.1614 | 2.92965 | 3.61324 | 3.28938 | 3.82777 | 2.7821 | 3.0416 | 1.25847 | 7.99161 | 10.6914 | 158 | Al | Ca | O | Fe | 2685 | 1467 | 1084 | 131 | 90 | 209.1403 | 0.56 | 5555 | 129 | 62 | 1084 | 0 | 2685 | 0 | 0 | 1467 | 0 | 0 | 131 | 0.3643658 | 0 | 0.2835291 | 0 | 0 | 0.2808498 | 0 | 0 | 0.07125516 | 0.9905502 | 5.60162 | -16.1614 | 6.19
85 | 716 | 357 | 440 | 15-357 | 357 | 15 | 46 | 184 | 5.77027 | -16.3043 | 2.24607 | 2.24607 | 2.25513 | 2.43041 | 2.08654 | 2.12599 | 1.14319 | 3.63818 | 7.41458 | 23 | Al | Ca | O | S | 2607 | 1842 | 1101 | 813 | 97 | 213.5876 | 0.626 | 6751 | 81 | 70 | 1101 | 0 | 2607 | 0 | 813 | 1842 | 0 | 0 | 241 | 0.2795531 | 0 | 0.2302435 | 0 | 0.0864047 | 0.2950008 | 0 | 0 | 0.1087979 | 1.281256 | 5.77027 | -16.3043 | 5.31
86 | 719 | 360 | 445 | 15-360 | 360 | 15 | 47 | 187 | 5.19269 | -16.3666 | 2.63669 | 2.63669 | 2.61234 | 2.76208 | 2.34034 | 2.52623 | 1.09336 | 4.897 | 8.34282 | 135 | Al | Ca | O | Fe | 2517 | 1470 | 1019 | 886 | 73 | 193.2252 | 0.676 | 6193 | 77 | 0 | 1019 | 0 | 2517 | 85 | 74 | 1470 | 70 | 0 | 886 | 0.2646179 | 0 | 0.196987 | 0.006858656 | 0.006517931 | 0.1895944 | 0.01360399 | 0 | 0.3218202 | 0.9624716 | 5.19269 | -16.3666 | 5.63
87 | 724 | 362 | 447 | 15-362 | 362 | 15 | 48 | 189 | 4.78101 | -16.1494 | 2.53903 | 2.92965 | 2.70955 | 3.08826 | 2.38037 | 2.49645 | 1.23706 | 5.33568 | 8.89621 | 169 | Al | Ca | O | S | 2548 | 2068 | 846 | 467 | 80 | 194.7828 | 0.556 | 6105 | 0 | 0 | 846 | 0 | 2548 | 0 | 467 | 2068 | 0 | 0 | 180 | 0.3093554 | 0 | 0.2267883 | 0 | 0.04999658 | 0.3317737 | 0 | 0 | 0.08208601 | 1.462923 | 4.78101 | -16.1494 | 6.07
88 | 725 | 363 | 448 | 15-363 | 363 | 15 | 48 | 190 | 4.89575 | -16.0822 | 2.63669 | 2.24607 | 2.4324 | 2.8661 | 2.05076 | 2.24308 | 1.27775 | 4.25329 | 8.13644 | 113 | Al | O | Ca | S | 2792 | 1190 | 644 | 297 | 76 | 194.8974 | 0.44 | 5361 | 0 | 0 | 1190 | 183 | 2792 | 0 | 297 | 644 | 0 | 0 | 257 | 0.3327176 | 0.02317089 | 0.3208193 | 0 | 0.04215187 | 0.1332957 | 0 | 0 | 0.1478446 | 0.4154853 | 4.89575 | -16.0822 | 5.67
89 | 726 | 364 | 449 | 15-364 | 364 | 15 | 48 | 190 | 4.9979 | -16.1078 | 2.53903 | 2.92965 | 2.43606 | 3.59071 | 1.74737 | 1.90247 | 1.8874 | 4.54892 | 9.61744 | 45 | Fe | O | Al | Ca | 2646 | 950 | 576 | 537 | 97 | 191.8233 | 0.634 | 5079 | 210 | 74 | 950 | 0 | 576 | 0 | 88 | 537 | 0 | 0 | 2646 | 0.06141138 | 0 | 0.04576366 | 0 | 0.006787056 | 0.06029674 | 0 | 0 | 0.8257412 | 1.317568 | 4.9979 | -16.1078 | 4.73
90 | 727 | 365 | 451 | 15-365 | 365 | 15 | 48 | 191 | 4.79517 | -16.2747 | 2.14841 | 2.24607 | 2.27011 | 2.45151 | 1.85545 | 2.38552 | 1.02766 | 3.66202 | 7.4044 | 146 | Fe | Al | Ca | O | 2542 | 1690 | 956 | 840 | 104 | 194.7328 | 0.721 | 6320 | 70 | 0 | 840 | 0 | 1690 | 0 | 224 | 956 | 0 | 0 | 2542 | 0.1237506 | 0 | 0.1068833 | 0 | 0.01443272 | 0.08985949 | 0 | 0 | 0.6650739 | 0.840725 | 4.79517 | -16.2747 | 4.62
91 | 728 | 366 | 452 | 15-366 | 366 | 15 | 48 | 191 | 4.74566 | -16.3243 | 2.34372 | 3.22262 | 2.7011 | 3.29097 | 1.9967 | 2.54218 | 1.29455 | 5.38813 | 9.22297 | 146 | Al | O | Ca | S | 2665 | 1051 | 554 | 502 | 97 | 194.8606 | 0.506 | 5375 | 0 | 56 | 1051 | 69 | 2665 | 0 | 502 | 554 | 123 | 162 | 199 | 0.3150418 | 0.008284401 | 0.2846548 | 0 | 0.06509695 | 0.1060398 | 0.03482799 | 0.08014506 | 0.1059092 | 0.3725208 | 4.74566 | -16.3243 | 5.64
92 | 729 | 367 | 453 | 15-367 | 367 | 15 | 48 | 191 | 4.6772 | -16.3428 | 2.44138 | 2.53903 | 2.54635 | 2.73862 | 2.34372 | 2.50188 | 1.09463 | 4.72535 | 8.11403 | 113 | Al | Ca | Fe | O | 2616 | 2112 | 1227 | 1168 | 74 | 194.4061 | 0.982 | 7545 | 257 | 87 | 1168 | 0 | 2616 | 83 | 0 | 2112 | 0 | 0 | 1227 | 0.2443652 | 0 | 0.1688948 | 0.005397959 | 0 | 0.2201685 | 0 | 0 | 0.3611735 | 1.303584 | 4.6772 | -16.3428 | 6.04
93 | 730 | 369 | 231 | 15-369 | 369 | 15 | 49 | 193 | 4.32029 | -16.0184 | 3.41793 | 2.53903 | 2.8487 | 3.51558 | 2.14841 | 2.18745 | 1.60716 | 6.06046 | 9.77413 | 90 | Al | Ca | O | Fe | 2580 | 994 | 771 | 109 | 77 | 193.9658 | 0.385 | 4552 | 0 | 0 | 771 | 0 | 2580 | 0 | 103 | 994 | 0 | 0 | 109 | 0.3668307 | 0 | 0.3193933 | 0 | 0.01610819 | 0.227405 | 0 | 0 | 0.07026283 | 0.7119904 | 4.32029 | -16.0184 | 6.38
94 | 826 | 403 | 224 | 15-403 | 403 | 15 | 50 | 198 | 4.05196 | -16.0134 | 2.53903 | 2.34372 | 2.39406 | 2.61228 | 2.27983 | 2.33901 | 1.11683 | 4.13885 | 7.673 | 113 | Al | Ca | O | Fe | 2527 | 1435 | 919 | 179 | 74 | 196.5617 | 0.506 | 5059 | 0 | 0 | 919 | 0 | 2527 | 0 | 0 | 1435 | 0 | 0 | 179 | 0.3527571 | 0 | 0.2722468 | 0 | 0 | 0.2768998 | 0 | 0 | 0.09809636 | 1.017091 | 4.05196 | -16.0134 | 6.15
95 | 828 | 404 | 225 | 15-404 | 404 | 15 | 50 | 198 | 4.05265 | -16.0429 | 2.05076 | 1.9531 | 2.02117 | 2.21273 | 1.80219 | 1.86438 | 1.18685 | 2.8848 | 6.58565 | 158 | Fe | Al | O | Ca | 2527 | 1354 | 960 | 686 | 78 | 195.9504 | 0.674 | 6036 | 443 | 67 | 960 | 0 | 1354 | 0 | 0 | 686 | 0 | 0 | 2527 | 0.1128108 | 0 | 0.09523499 | 0 | 0 | 0.07039371 | 0 | 0 | 0.7215605 | 0.7391581 | 4.05265 | -16.0429 | 5.44
96 | 848 | 409 | 472 | 15-409 | 409 | 15 | 50 | 199 | 3.90607 | -16.3026 | 2.24607 | 2.14841 | 2.28026 | 2.41787 | 2.18821 | 2.23605 | 1.08131 | 3.6811 | 7.13848 | 135 | Al | Ca | O | Fe | 2748 | 1495 | 1086 | 510 | 76 | 195.2184 | 0.617 | 6152 | 0 | 0 | 1086 | 0 | 2748 | 96 | 157 | 1495 | 63 | 0 | 510 | 0.304168 | 0 | 0.2316127 | 0.008665949 | 0.01552707 | 0.2171654 | 0.01386218 | 0 | 0.2089987 | 0.9376232 | 3.90607 | -16.3026 | 5.53
97 | 855 | 410 | 475 | 15-410 | 410 | 15 | 50 | 200 | 4.1921 | -16.3896 | 2.63669 | 2.73434 | 2.70186 | 2.99455 | 2.48587 | 2.57463 | 1.1631 | 5.2737 | 8.84973 | 158 | Al | Ca | O | Fe | 2692 | 1561 | 966 | 364 | 76 | 195.6665 | 0.551 | 5581 | 0 | 0 | 966 | 0 | 2692 | 0 | 0 | 1561 | 0 | 0 | 364 | 0.3256265 | 0 | 0.2518285 | 0 | 0 | 0.2544473 | 0 | 0 | 0.1680977 | 1.010399 | 4.1921 | -16.3896 | 6.22
98 | 965 | 450 | 507 | 15-450 | 450 | 15 | 53 | 210 | 2.8665 | -16.1438 | 2.53903 | 2.73434 | 2.67149 | 2.83202 | 2.52108 | 2.68945 | 1.05301 | 5.12111 | 8.40675 | 135 | Al | Ca | O | S | 2510 | 1478 | 771 | 91 | 74 | 197.7487 | 0.45 | 4903 | 0 | 0 | 771 | 0 | 2510 | 0 | 91 | 1478 | 0 | 0 | 54 | 0.3669623 | 0 | 0.2821989 | 0 | 0.01277358 | 0.3062291 | 0 | 0 | 0.03183605 | 1.085153 | 2.8665 | -16.1438 | 7.11
99 | 975 | 454 | 511 | 15-454 | 454 | 15 | 53 | 211 | 2.70986 | -16.3757 | 3.02731 | 3.41793 | 3.09285 | 3.4905 | 2.77858 | 3.10009 | 1.12594 | 6.99981 | 10.1215 | 11 | Al | Ca | O | Fe | 2545 | 1751 | 790 | 305 | 84 | 198.4992 | 0.567 | 5716 | 159 | 71 | 790 | 0 | 2545 | 0 | 99 | 1751 | 0 | 0 | 305 | 0.3211903 | 0 | 0.2381837 | 0 | 0.01101094 | 0.2874121 | 0 | 0 | 0.1422029 | 1.206682 | 2.70986 | -16.3757 | 6.5
100 | 976 | 455 | 509 | 15-455 | 455 | 15 | 53 | 212 | 3.01269 | -16.2342 | 3.02731 | 2.34372 | 2.36988 | 3.26451 | 1.88257 | 2.04929 | 1.593 | 4.23422 | 9.62193 | 113 | Ca | Al | Fe | O | 2577 | 2465 | 1861 | 1240 | 79 | 196.3835 | 1.242 | 8881 | 434 | 100 | 1240 | 0 | 2465 | 0 | 208 | 2577 | 0 | 0 | 1861 | 0.1981185 | 0 | 0.1320377 | 0 | 0.01187313 | 0.2166881 | 0 | 0 | 0.4412826 | 1.641108 | 3.01269 | -16.2342 | 5.26
101 | 999 | 464 | 516 | 15-464 | 464 | 15 | 54 | 215 | 2.2572 | -16.2379 | 2.63669 | 2.63669 | 2.67763 | 2.82954 | 2.49463 | 2.61241 | 1.08311 | 5.15449 | 8.51652 | 113 | Al | Ca | O | S | 2515 | 2022 | 845 | 608 | 81 | 199.1848 | 0.561 | 6137 | 0 | 0 | 845 | 0 | 2515 | 0 | 608 | 2022 | 0 | 0 | 151 | 0.3023179 | 0 | 0.2275922 | 0 | 0.06652083 | 0.3330039 | 0 | 0 | 0.07056513 | 1.46316 | 2.2572 | -16.2379 | 6.81
102 | 1002 | 466 | 519 | 15-466 | 466 | 15 | 54 | 216 | 2.56931 | -16.223 | 2.34372 | 2.44138 | 2.37239 | 2.53903 | 2.07156 | 2.33915 | 1.08545 | 4.01964 | 7.65303 | 0 | Al | Fe | Ca | O | 2502 | 1372 | 1244 | 1032 | 86 | 199.9237 | 0.673 | 6516 | 78 | 80 | 1032 | 0 | 2502 | 0 | 112 | 1244 | 0 | 98 | 1372 | 0.2168326 | 0 | 0.176712 | 0 | 0.008590894 | 0.1393326 | 0 | 0.02852841 | 0.4300035 | 0.7884728 | 2.56931 | -16.223 | 6.29
103 | 1003 | 467 | 520 | 15-467 | 467 | 15 | 54 | 216 | 2.60437 | -16.2457 | 3.80855 | 3.51558 | 3.71355 | 3.91431 | 3.3919 | 3.72059 | 1.05207 | 10.1659 | 11.5515 | 56 | Al | Ca | O | Fe | 2736 | 1512 | 865 | 139 | 75 | 199.2317 | 0.446 | 5250 | 0 | 0 | 865 | 0 | 2736 | 0 | 0 | 1512 | 0 | 0 | 139 | 0.3630272 | 0 | 0.2816156 | 0 | 0 | 0.2817556 | 0 | 0 | 0.07360156 | 1.000497 | 2.60437 | -16.2457 | 8.63
104 | 1012 | 473 | 528 | 15-473 | 473 | 15 | 55 | 217 | 1.85318 | -16.1991 | 1.75779 | 1.9531 | 1.87883 | 2.12239 | 1.74737 | 1.85341 | 1.14512 | 2.43658 | 6.20703 | 23 | Al | Fe | Ca | O | 2592 | 1843 | 1292 | 1107 | 87 | 198.6142 | 0.788 | 7153 | 86 | 0 | 1107 | 0 | 2592 | 151 | 86 | 1292 | 0 | 0 | 1843 | 0.2004944 | 0 | 0.1605446 | 0.009254075 | 0.00572264 | 0.1251678 | 0 | 0 | 0.4988165 | 0.7796452 | 1.85318 | -16.1991 | 5.85
105 | 1015 | 475 | 529 | 15-475 | 475 | 15 | 55 | 218 | 2.0565 | -16.0403 | 2.05076 | 1.9531 | 2.0408 | 2.20966 | 1.90126 | 2.02579 | 1.09076 | 2.91818 | 6.71356 | 135 | Al | Ca | O | Fe | 2770 | 1787 | 893 | 139 | 76 | 199.5854 | 0.62 | 5703 | 0 | 0 | 893 | 0 | 2770 | 0 | 118 | 1787 | 0 | 0 | 139 | 0.3492229 | 0 | 0.2625835 | 0 | 0.01369965 | 0.3066256 | 0 | 0 | 0.06786829 | 1.167726 | 2.0565 | -16.0403 | 6.55
106 | 1028 | 482 | 535 | 15-482 | 482 | 15 | 55 | 220 | 2.15728 | -16.3074 | 2.05076 | 2.05076 | 2.16645 | 2.25092 | 2.07156 | 2.18891 | 1.02833 | 3.32825 | 6.69157 | 158 | Al | Ca | Fe | O | 2603 | 1548 | 1050 | 895 | 83 | 200.0877 | 0.626 | 6094 | 0 | 0 | 895 | 0 | 2603 | 0 | 0 | 1548 | 0 | 0 | 1050 | 0.2507292 | 0 | 0.1965675 | 0 | 0 | 0.1900063 | 0 | 0 | 0.3626969 | 0.9666213 | 2.15728 | -16.3074 | 5.85
107 | 1055 | 493 | 546 | 15-493 | 493 | 15 | 57 | 227 | 1.13471 | -16.2305 | 2.53903 | 2.73434 | 2.63748 | 2.90019 | 2.27983 | 2.3485 | 1.23491 | 5.02575 | 8.56239 | 135 | Al | O | Ca | Fe | 2575 | 1361 | 928 | 739 | 78 | 197.9428 | 0.561 | 5785 | 68 | 0 | 1361 | 119 | 2575 | 0 | 0 | 928 | 0 | 0 | 739 | 0.280606 | 0.01277534 | 0.2413823 | 0 | 0 | 0.1440805 | 0 | 0 | 0.3211558 | 0.5968975 | 1.13471 | -16.2305 | 6.52
108 | 1060 | 496 | 551 | 15-496 | 496 | 15 | 57 | 228 | 1.31674 | -16.3148 | 2.53903 | 2.44138 | 2.48364 | 2.64821 | 2.28422 | 2.40539 | 1.10095 | 4.42018 | 8.03233 | 113 | Al | Ca | O | Fe | 2609 | 1618 | 1095 | 286 | 70 | 199.8467 | 0.568 | 5707 | 101 | 0 | 1095 | 0 | 2609 | 0 | 0 | 1618 | 0 | 0 | 286 | 0.3343882 | 0 | 0.2523794 | 0 | 0 | 0.2751274 | 0 | 0 | 0.1381051 | 1.090134 | 1.31674 | -16.3148 | 7.63
109 | 1061 | 497 | 552 | 15-497 | 497 | 15 | 57 | 228 | 1.33012 | -16.3195 | 2.44138 | 2.53903 | 2.49324 | 2.64821 | 2.28422 | 2.42862 | 1.09042 | 4.42971 | 7.98659 | 68 | Al | Ca | Fe | O | 2690 | 1283 | 1010 | 998 | 75 | 199.1689 | 0.617 | 5981 | 0 | 0 | 998 | 0 | 2690 | 0 | 0 | 1283 | 0 | 0 | 1010 | 0.2554417 | 0 | 0.2128121 | 0 | 0 | 0.1656884 | 0 | 0 | 0.3660578 | 0.7785663 | 1.33012 | -16.3195 | 6.96
110 | 1111 | 522 | 574 | 15-522 | 522 | 15 | 59 | 235 | 0.394074 | -16.2161 | 3.51558 | 3.32027 | 3.26265 | 3.82777 | 2.64225 | 2.78575 | 1.37405 | 7.81995 | 10.6842 | 113 | Al | Ca | O | S | 2535 | 1253 | 856 | 152 | 90 | 201.273 | 0.442 | 4926 | 0 | 0 | 856 | 0 | 2535 | 0 | 152 | 1253 | 0 | 0 | 133 | 0.3504378 | 0 | 0.2889208 | 0 | 0.02149413 | 0.2608575 | 0 | 0 | 0.07828983 | 0.9028685 | 0.394074 | -16.2161 | 8.2
111 | 1153 | 555 | 613 | 15-555 | 555 | 15 | 61 | 241 | -0.44659 | -16.0753 | 3.12496 | 2.92965 | 3.06161 | 3.42651 | 2.68614 | 2.88846 | 1.18628 | 6.82338 | 9.68178 | 124 | Al | Ca | O | Fe | 2738 | 1321 | 914 | 371 | 84 | 201.3016 | 0.493 | 5407 | 0 | 0 | 914 | 64 | 2738 | 0 | 0 | 1321 | 0 | 0 | 371 | 0.3291509 | 0.007019222 | 0.2649783 | 0 | 0 | 0.2224822 | 0 | 0 | 0.1763694 | 0.8396239 | -0.44659 | -16.0753 | 7.98
112 | 1155 | 556 | 614 | 15-556 | 556 | 15 | 61 | 241 | -0.395224 | -16.0916 | 2.832 | 2.92965 | 2.93021 | 3.3145 | 2.59031 | 2.83156 | 1.17056 | 6.25119 | 9.50513 | 45 | Al | Ca | O | S | 2598 | 1768 | 732 | 669 | 93 | 201.6805 | 0.568 | 6071 | 64 | 0 | 732 | 0 | 2598 | 0 | 669 | 1768 | 0 | 0 | 243 | 0.2890011 | 0 | 0.2357337 | 0 | 0.07308273 | 0.2898042 | 0 | 0 | 0.1123782 | 1.229371 | -0.395224 | -16.0916 | 8.22
113 | 1156 | 557 | 615 | 15-557 | 557 | 15 | 61 | 241 | -0.455965 | -16.1288 | 2.44138 | 2.73434 | 2.53124 | 2.80159 | 2.28422 | 2.31955 | 1.20782 | 4.61568 | 8.33561 | 169 | Al | Ca | O | Fe | 2759 | 1596 | 1189 | 290 | 78 | 201.7026 | 0.569 | 6044 | 107 | 0 | 1189 | 0 | 2759 | 0 | 105 | 1596 | 0 | 0 | 290 | 0.3294315 | 0 | 0.2582649 | 0 | 0.0118227 | 0.264403 | 0 | 0 | 0.1360779 | 1.023767 | -0.455965 | -16.1288 | 8.69
114 | 1157 | 559 | 71 | 15-559 | 559 | 15 | 61 | 242 | -0.360361 | -16.0458 | 3.32027 | 3.12496 | 2.98078 | 3.69991 | 2.46912 | 3.13697 | 1.17945 | 6.49914 | 10.7389 | 113 | Al | Ca | O | S | 2607 | 1421 | 1157 | 872 | 103 | 202.2491 | 0.608 | 7029 | 0 | 0 | 1157 | 0 | 2607 | 0 | 872 | 1421 | 0 | 106 | 868 | 0.2173235 | 0 | 0.1943772 | 0 | 0.07329916 | 0.1777426 | 0 | 0.03439343 | 0.3028642 | 0.9144213 | -0.360361 | -16.0458 | 7.26
115 | 1159 | 561 | 616 | 15-561 | 561 | 15 | 61 | 243 | -0.427938 | -16.2434 | 3.12496 | 3.32027 | 3.30462 | 3.59071 | 2.99455 | 3.09615 | 1.15974 | 8.00114 | 10.4177 | 135 | Al | Ca | O | S | 2627 | 1528 | 808 | 76 | 82 | 201.3801 | 0.494 | 5098 | 0 | 0 | 808 | 0 | 2627 | 62 | 76 | 1528 | 0 | 0 | 0 | 0.383237 | 0 | 0.2867759 | 0.00778235 | 0.01051383 | 0.311691 | 0 | 0 | 0 | 1.08688 | -0.427938 | -16.2434 | 9.41
116 | 1171 | 571 | 631 | 15-571 | 571 | 15 | 63 | 249 | -1.28749 | -16.1784 | 1.85545 | 1.85545 | 1.96226 | 2.23467 | 1.81465 | 1.86563 | 1.19781 | 2.69407 | 6.33905 | 56 | Al | Ca | O | S | 2627 | 2200 | 1007 | 601 | 77 | 202.2315 | 0.719 | 7219 | 85 | 0 | 1007 | 0 | 2627 | 113 | 601 | 2200 | 0 | 0 | 588 | 0.2650909 | 0 | 0.1913545 | 0.008588545 | 0.05056417 | 0.2760236 | 0 | 0 | 0.2083783 | 1.442472 | -1.28749 | -16.1784 | 7.58
117 | 1174 | 573 | 636 | 15-573 | 573 | 15 | 63 | 251 | -1.19199 | -16.2899 | 3.61324 | 3.51558 | 3.5766 | 3.80718 | 3.39491 | 3.60057 | 1.05738 | 9.40778 | 11.398 | 34 | Al | Ca | O | S | 2735 | 2198 | 954 | 803 | 79 | 202.495 | 0.542 | 6904 | 118 | 0 | 954 | 0 | 2735 | 0 | 803 | 2198 | 0 | 0 | 100 | 0.3005453 | 0 | 0.2305004 | 0 | 0.0826217 | 0.3421919 | 0 | 0 | 0.04414066 | 1.484561 | -1.19199 | -16.2899 | 12.11
118 | 1175 | 574 | 637 | 15-574 | 574 | 15 | 63 | 251 | -1.34423 | -16.3404 | 2.14841 | 2.14841 | 2.22915 | 2.34034 | 2.09237 | 2.26961 | 1.03116 | 3.50467 | 7.10588 | 158 | Al | Ca | O | Fe | 2554 | 1632 | 1053 | 904 | 77 | 203.0703 | 0.609 | 6232 | 0 | 90 | 1053 | 0 | 2554 | 0 | 0 | 1632 | 0 | 0 | 904 | 0.2619095 | 0 | 0.2001724 | 0 | 0 | 0.2099464 | 0 | 0 | 0.3279718 | 1.048828 | -1.34423 | -16.3404 | 7.59
119 | 1176 | 575 | 638 | 15-575 | 575 | 15 | 63 | 251 | -1.34863 | -16.358 | 3.32027 | 3.22262 | 3.14395 | 3.39491 | 2.8661 | 3.15388 | 1.07642 | 7.42418 | 10.4712 | 101 | Al | Ca | O | Fe | 2680 | 1619 | 1228 | 1158 | 86 | 202.4356 | 0.675 | 7453 | 165 | 91 | 1228 | 0 | 2680 | 0 | 517 | 1619 | 0 | 0 | 1158 | 0.219572 | 0 | 0.1864067 | 0 | 0.03993403 | 0.1845016 | 0 | 0 | 0.3695857 | 0.9897801 | -1.34863 | -16.358 | 9.12
120 | 1189 | 581 | 647 | 15-581 | 581 | 15 | 64 | 255 | -1.70045 | -16.229 | 1.9531 | 1.9531 | 2.02534 | 2.23467 | 1.90126 | 2.01071 | 1.11138 | 2.8848 | 6.30426 | 146 | Al | Ca | O | Fe | 2660 | 1834 | 1153 | 450 | 79 | 204.0318 | 0.675 | 6490 | 71 | 0 | 1153 | 0 | 2660 | 0 | 326 | 1834 | 0 | 0 | 450 | 0.2901211 | 0 | 0.2238377 | 0 | 0.03214071 | 0.2679738 | 0 | 0 | 0.1859267 | 1.197179 | -1.70045 | -16.229 | 8
121 | 1192 | 583 | 651 | 15-583 | 583 | 15 | 64 | 256 | -1.41852 | -16.2691 | 5.17572 | 4.00386 | 4.32699 | 5.62302 | 3.82777 | 4.00802 | 1.40294 | 14.2285 | 15.0901 | 68 | Al | Ca | O | Fe | 2567 | 2034 | 924 | 166 | 76 | 202.3694 | 0.631 | 5837 | 74 | 75 | 924 | 0 | 2567 | 0 | 0 | 2034 | 0 | 0 | 166 | 0.3465644 | 0 | 0.2385026 | 0 | 0 | 0.3364053 | 0 | 0 | 0.07852768 | 1.410489 | -1.41852 | -16.2691 | 13.53
122 | 1193 | 584 | 649 | 15-584 | 584 | 15 | 64 | 256 | -1.56901 | -16.2856 | 4.10151 | 4.49214 | 4.37695 | 4.58979 | 4.17995 | 4.21066 | 1.09004 | 14.2333 | 13.5468 | 0 | Al | Ca | O | S | 2673 | 1289 | 685 | 76 | 77 | 203.9259 | 0.392 | 4720 | 0 | 0 | 685 | 0 | 2673 | 0 | 76 | 1289 | 0 | 0 | 0 | 0.3882149 | 0 | 0.3145973 | 0 | 0.01146096 | 0.2857268 | 0 | 0 | 0 | 0.9082303 | -1.56901 | -16.2856 | 12.42
123 | 1199 | 588 | 659 | 15-588 | 588 | 15 | 65 | 259 | -2.08642 | -16.3283 | 1.75779 | 2.14841 | 1.88762 | 2.24607 | 1.71115 | 1.81671 | 1.23634 | 2.52718 | 6.15474 | 0 | Al | Ca | O | Fe | 2632 | 1871 | 1042 | 448 | 82 | 206.2111 | 0.668 | 6289 | 0 | 0 | 1042 | 0 | 2632 | 0 | 297 | 1871 | 0 | 0 | 448 | 0.2914292 | 0 | 0.2214519 | 0 | 0.02923707 | 0.2729241 | 0 | 0 | 0.1849577 | 1.23243 | -2.08642 | -16.3283 | 7.63
124 | 1214 | 600 | 671 | 15-600 | 600 | 15 | 66 | 262 | -2.33282 | -16.0807 | 2.34372 | 1.75779 | 1.99382 | 2.43041 | 1.49879 | 1.8815 | 1.29174 | 2.86572 | 6.86231 | 68 | Al | Ca | O | Fe | 2638 | 1722 | 979 | 130 | 75 | 205.3367 | 0.561 | 5633 | 78 | 0 | 979 | 91 | 2638 | 0 | 0 | 1722 | 0 | 0 | 130 | 0.3597466 | 0.01003216 | 0.2602824 | 0 | 0 | 0.3044474 | 0 | 0 | 0.06549135 | 1.169681 | -2.33282 | -16.0807 | 8.36
125 | 1229 | 609 | 678 | 15-609 | 609 | 15 | 67 | 266 | -2.59456 | -16.1251 | 2.14841 | 1.9531 | 2.21812 | 2.41787 | 1.9967 | 2.24678 | 1.07615 | 3.47606 | 6.96868 | 135 | Al | Ca | O | Fe | 2697 | 1441 | 927 | 404 | 75 | 205.1466 | 0.575 | 5539 | 0 | 0 | 927 | 0 | 2697 | 0 | 73 | 1441 | 0 | 0 | 404 | 0.3157319 | 0 | 0.2536818 | 0 | 0.008145714 | 0.2357522 | 0 | 0 | 0.1866884 | 0.9293226 | -2.59456 | -16.1251 | 7.86
126 | 1247 | 619 | 690 | 15-619 | 619 | 15 | 69 | 273 | -3.73448 | -16.1847 | 2.63669 | 1.9531 | 2.26888 | 2.80359 | 1.80606 | 1.97399 | 1.42026 | 3.74785 | 7.81702 | 56 | Al | Ca | O | Fe | 2591 | 1487 | 1002 | 221 | 84 | 206.0653 | 0.495 | 5509 | 76 | 77 | 1002 | 0 | 2591 | 0 | 57 | 1487 | 0 | 0 | 221 | 0.3411793 | 0 | 0.2655504 | 0 | 0.00708421 | 0.2716721 | 0 | 0 | 0.114514 | 1.023053 | -3.73448 | -16.1847 | 9.65
127 | 1248 | 620 | 691 | 15-620 | 620 | 15 | 69 | 273 | -3.67901 | -16.1851 | 1.85545 | 1.9531 | 2.02596 | 2.15414 | 1.85545 | 2.00613 | 1.07378 | 2.8848 | 6.40234 | 56 | Al | Ca | O | S | 2734 | 1834 | 1079 | 260 | 72 | 205.6698 | 0.618 | 6101 | 0 | 74 | 1079 | 0 | 2734 | 0 | 260 | 1834 | 0 | 0 | 126 | 0.3386615 | 0 | 0.2567117 | 0 | 0.02991195 | 0.3134916 | 0 | 0 | 0.06122312 | 1.221182 | -3.67901 | -16.1851 | 8.18
128 | 1257 | 627 | 699 | 15-627 | 627 | 15 | 70 | 277 | -4.0343 | -16.0441 | 1.66014 | 1.9531 | 1.93359 | 2.21273 | 1.65724 | 1.79146 | 1.23516 | 2.62254 | 6.26295 | 23 | Al | Ca | O | Fe | 2604 | 1915 | 1208 | 277 | 79 | 204.8633 | 0.668 | 6324 | 98 | 83 | 1208 | 0 | 2604 | 74 | 68 | 1915 | 0 | 0 | 277 | 0.3304652 | 0 | 0.2316405 | 0.007127026 | 0.007219776 | 0.3000482 | 0 | 0 | 0.1234993 | 1.295318 | -4.0343 | -16.0441 | 8.26
129 | 1258 | 628 | 700 | 15-628 | 628 | 15 | 70 | 277 | -4.03625 | -16.0867 | 2.05076 | 2.14841 | 2.0269 | 2.23467 | 1.74737 | 1.81405 | 1.23187 | 2.95632 | 6.87295 | 124 | Al | Ca | O | Fe | 2721 | 1881 | 1423 | 454 | 79 | 204.8996 | 0.692 | 6700 | 0 | 0 | 1423 | 0 | 2721 | 78 | 143 | 1881 | 0 | 0 | 454 | 0.3062804 | 0 | 0.2232896 | 0.006837975 | 0.01377784 | 0.2671497 | 0 | 0 | 0.1826645 | 1.196427 | -4.03625 | -16.0867 | 8.96
130 | 1264 | 633 | 706 | 15-633 | 633 | 15 | 70 | 280 | -3.88313 | -16.3248 | 3.02731 | 2.92965 | 2.84125 | 3.30207 | 2.39911 | 2.4393 | 1.3537 | 5.89834 | 9.35419 | 68 | Al | Ca | O | Si | 2525 | 1373 | 839 | 112 | 83 | 205.5425 | 0.448 | 5168 | 0 | 74 | 839 | 90 | 2525 | 112 | 64 | 1373 | 0 | 0 | 93 | 0.370133 | 0.01083343 | 0.273635 | 0.01368536 | 0.008610069 | 0.2710601 | 0 | 0 | 0.05204299 | 0.9905901 | -3.88313 | -16.3248 | 10.32
131 | 1265 | 634 | 707 | 15-634 | 634 | 15 | 70 | 280 | -3.92434 | -16.3507 | 2.63669 | 2.44138 | 2.59256 | 2.8661 | 2.38037 | 2.4937 | 1.14934 | 4.83502 | 8.27159 | 68 | Al | Ca | O | Fe | 2519 | 1118 | 873 | 742 | 90 | 205.714 | 0.564 | 5309 | 0 | 0 | 873 | 0 | 2519 | 0 | 60 | 1118 | 0 | 0 | 742 | 0.2714596 | 0 | 0.2318259 | 0 | 0.006305741 | 0.1713451 | 0 | 0 | 0.3190637 | 0.7391109 | -3.92434 | -16.3507 | 8.24
132 | 1269 | 635 | 708 | 15-635 | 635 | 15 | 71 | 282 | -3.93918 | -16.4355 | 1.9531 | 2.05076 | 2.09595 | 2.37026 | 1.85545 | 2.07301 | 1.14339 | 3.11367 | 6.64877 | 34 | Al | Ca | O | S | 2736 | 1610 | 995 | 97 | 74 | 206.2048 | 0.619 | 5530 | 0 | 0 | 995 | 0 | 2736 | 0 | 97 | 1610 | 0 | 0 | 95 | 0.3605779 | 0 | 0.2779051 | 0 | 0.01221705 | 0.2991159 | 0 | 0 | 0.050184 | 1.076324 | -3.93918 | -16.4355 | 8.34
133 | 1272 | 637 | 712 | 15-637 | 637 | 15 | 71 | 283 | -4.16701 | -16.7106 | 16.7967 | 19.0427 | 16.2351 | 19.1404 | 14.294 | 16.417 | 1.16589 | 204.673 | 55.0567 | 0 | Al | Ca | O | Fe | 2763 | 1526 | 727 | 110 | 78 | 207.5427 | 0.446 | 5123 | 0 | 0 | 727 | 0 | 2763 | 0 | 0 | 1526 | 0 | 0 | 110 | 0.3685839 | 0 | 0.2854546 | 0 | 0 | 0.2871164 | 0 | 0 | 0.05884513 | 1.005822 | -4.16701 | -16.7106 | 21.66
134 | 1274 | 640 | 698 | 15-640 | 640 | 15 | 72 | 286 | -3.54933 | -16.4178 | 3.12496 | 3.22262 | 3.14551 | 3.32027 | 2.99256 | 3.14621 | 1.05532 | 7.22392 | 9.84007 | 0 | Al | Ca | O | Fe | 2699 | 1601 | 845 | 107 | 83 | 207.1413 | 0.51 | 5379 | 0 | 0 | 845 | 0 | 2699 | 0 | 70 | 1601 | 58 | 0 | 107 | 0.3614681 | 0 | 0.2689552 | 0 | 0.008585359 | 0.2897044 | 0.01615367 | 0 | 0.05513332 | 1.077148 | -3.54933 | -16.4178 | 11.18
135 | 1283 | 646 | 722 | 15-646 | 646 | 15 | 72 | 288 | -3.39162 | -16.7191 | 2.14841 | 2.05076 | 2.14204 | 2.23467 | 1.9967 | 2.12607 | 1.05108 | 3.22811 | 6.77967 | 146 | Al | Ca | O | Fe | 2599 | 1323 | 1043 | 736 | 78 | 207.689 | 0.631 | 5765 | 66 | 0 | 1043 | 0 | 2599 | 0 | 0 | 1323 | 0 | 0 | 736 | 0.2788309 | 0 | 0.2270109 | 0 | 0 | 0.1926085 | 0 | 0 | 0.3015496 | 0.8484547 | -3.39162 | -16.7191 | 8.55
136 | 1284 | 647 | 723 | 15-647 | 647 | 15 | 72 | 288 | -3.44133 | -16.7682 | 1.9531 | 2.73434 | 2.23486 | 2.7821 | 1.66613 | 1.93486 | 1.43788 | 3.62865 | 7.71489 | 11 | Al | Ca | O | S | 2586 | 2294 | 1446 | 1046 | 85 | 207.4714 | 0.896 | 8449 | 141 | 0 | 1446 | 0 | 2586 | 85 | 1046 | 2294 | 0 | 0 | 853 | 0.2216308 | 0 | 0.1703301 | 0.005725297 | 0.07793191 | 0.2564099 | 0 | 0 | 0.267972 | 1.505371 | -3.44133 | -16.7682 | 8.31
137 | 1285 | 648 | 725 | 15-648 | 648 | 15 | 73 | 289 | -3.26778 | -16.4457 | 2.05076 | 1.85545 | 2.07544 | 2.37026 | 1.78637 | 2.07301 | 1.14339 | 3.02785 | 6.66009 | 124 | Al | Ca | O | Fe | 2640 | 1504 | 1042 | 422 | 80 | 206.008 | 0.616 | 5681 | 0 | 75 | 1042 | 0 | 2640 | 0 | 0 | 1504 | 0 | 0 | 422 | 0.3168318 | 0 | 0.2470339 | 0 | 0 | 0.2431153 | 0 | 0 | 0.1930191 | 0.9841375 | -3.26778 | -16.4457 | 7.8
138 | 1286 | 649 | 726 | 15-649 | 649 | 15 | 73 | 289 | -3.27051 | -16.588 | 2.92965 | 2.73434 | 2.70211 | 3.15567 | 2.20966 | 2.29996 | 1.37206 | 5.36906 | 9.11587 | 124 | Al | O | Ca | Fe | 2622 | 1003 | 969 | 737 | 96 | 205.9039 | 0.491 | 5389 | 0 | 0 | 1003 | 0 | 2622 | 0 | 61 | 969 | 0 | 0 | 737 | 0.275021 | 0 | 0.2449849 | 0 | 0.006547576 | 0.1513082 | 0 | 0 | 0.3221383 | 0.6176225 | -3.27051 | -16.588 | 7.5
139 | 1295 | 658 | 745 | 15-658 | 658 | 15 | 74 | 294 | -2.63822 | -16.4695 | 2.05076 | 1.9531 | 2.14073 | 2.23467 | 1.9531 | 2.13404 | 1.04715 | 3.21858 | 6.64877 | 146 | Al | Ca | O | Fe | 2530 | 1689 | 863 | 197 | 73 | 206.2807 | 0.564 | 5329 | 0 | 0 | 863 | 0 | 2530 | 54 | 0 | 1689 | 0 | 0 | 197 | 0.3479737 | 0 | 0.2501284 | 0.005876168 | 0 | 0.2973042 | 0 | 0 | 0.09871748 | 1.188606 | -2.63822 | -16.4695 | 8.79
140 | 1301 | 662 | 753 | 15-662 | 662 | 15 | 75 | 299 | -2.40903 | -16.6275 | 3.02731 | 3.41793 | 3.29699 | 3.64307 | 2.99256 | 3.47723 | 1.04769 | 7.94869 | 10.8099 | 34 | Al | Ca | O | NA | 2682 | 1631 | 776 | 0 | 83 | 206.5263 | 0.505 | 5087 | 0 | 0 | 776 | 0 | 2682 | 0 | 0 | 1631 | 0 | 0 | 0 | 0.386353 | 0 | 0.2881926 | 0 | 0 | 0.3254544 | 0 | 0 | 0 | 1.129295 | -2.40903 | -16.6275 | 9.33
141 | 1302 | 663 | 756 | 15-663 | 663 | 15 | 75 | 299 | -2.41235 | -16.6825 | 1.85545 | 2.14841 | 2.02281 | 2.34777 | 1.71115 | 1.94022 | 1.21005 | 2.90387 | 6.59455 | 135 | Al | Ca | O | Fe | 2540 | 1636 | 1160 | 286 | 77 | 208.7213 | 0.612 | 5833 | 0 | 69 | 1160 | 0 | 2540 | 79 | 67 | 1636 | 0 | 0 | 286 | 0.3307749 | 0 | 0.2421736 | 0.008205283 | 0.007650973 | 0.2748729 | 0 | 0 | 0.1363224 | 1.135024 | -2.41235 | -16.6825 | 7.69
142 | 1303 | 664 | 757 | 15-664 | 664 | 15 | 75 | 299 | -2.45034 | -16.7909 | 1.75779 | 2.34372 | 2.10422 | 2.44138 | 1.75779 | 1.79614 | 1.35924 | 3.16136 | 6.73357 | 0 | Al | Ca | O | Fe | 2534 | 1842 | 982 | 173 | 85 | 208.4497 | 0.577 | 5914 | 82 | 64 | 982 | 0 | 2534 | 69 | 173 | 1842 | 0 | 0 | 173 | 0.3366209 | 0 | 0.2398004 | 0.007157181 | 0.01983311 | 0.3129507 | 0 | 0 | 0.08363776 | 1.305046 | -2.45034 | -16.7909 | 7.99
143 | 1304 | 666 | 759 | 15-666 | 666 | 15 | 75 | 300 | -2.19663 | -16.6909 | 2.53903 | 2.34372 | 2.3535 | 2.76208 | 2.00378 | 2.04204 | 1.35261 | 3.97673 | 7.82632 | 45 | Ca | Al | S | Fe | 2567 | 2252 | 1685 | 1014 | 91 | 207.2371 | 0.846 | 8598 | 101 | 0 | 981 | 0 | 2253 | 0 | 1685 | 2567 | 0 | 0 | 1014 | 0.1745993 | 0 | 0.1404732 | 0 | 0.1165387 | 0.269691 | 0 | 0 | 0.2986978 | 1.919876 | -2.19663 | -16.6909 | 9.09
144 | 1309 | 674 | 765 | 15-674 | 674 | 15 | 76 | 302 | -1.85609 | -16.5331 | 2.05076 | 2.05076 | 2.16855 | 2.34034 | 2.09237 | 2.13884 | 1.09421 | 3.34732 | 6.87167 | 68 | Al | Ca | O | Fe | 2637 | 1697 | 898 | 279 | 76 | 208.2811 | 0.62 | 5589 | 0 | 0 | 898 | 0 | 2637 | 0 | 81 | 1697 | 0 | 0 | 279 | 0.3289674 | 0 | 0.2483348 | 0 | 0.00913303 | 0.2819548 | 0 | 0 | 0.13161 | 1.135381 | -1.85609 | -16.5331 | 8.28
145 | 1319 | 680 | 769 | 15-680 | 680 | 15 | 77 | 306 | -1.38518 | -16.4619 | 4.19917 | 4.19917 | 4.27797 | 4.83366 | 3.98844 | 4.09495 | 1.18039 | 13.58 | 13.5685 | 135 | Al | Ca | O | Mg | 2877 | 1483 | 828 | 68 | 80 | 207.6629 | 0.472 | 5254 | 0 | 0 | 828 | 68 | 2877 | 0 | 0 | 1483 | 0 | 0 | 0 | 0.3938049 | 0.007976241 | 0.3053157 | 0 | 0 | 0.2929032 | 0 | 0 | 0 | 0.9593453 | -1.38518 | -16.4619 | 11.55
146 | 1321 | 682 | 772 | 15-682 | 682 | 15 | 77 | 307 | -1.58283 | -16.69 | 7.81241 | 9.37489 | 8.35921 | 9.62878 | 7.68925 | 7.97881 | 1.20679 | 53.5094 | 27.6213 | 34 | Al | Ca | O | Fe | 2727 | 1505 | 819 | 85 | 81 | 207.8684 | 0.409 | 5195 | 0 | 0 | 819 | 0 | 2727 | 0 | 0 | 1505 | 60 | 0 | 85 | 0.3740778 | 0 | 0.2807064 | 0 | 0 | 0.2824605 | 0.01731814 | 0 | 0.0454372 | 1.006249 | -1.58283 | -16.69 | 15.45
147 | 1322 | 683 | 773 | 15-683 | 683 | 15 | 77 | 307 | -1.67463 | -16.7926 | 1.75779 | 2.44138 | 1.99822 | 2.68735 | 1.49879 | 1.61796 | 1.66095 | 3.004 | 7.2157 | 158 | Al | Ca | O | Fe | 2608 | 1334 | 1174 | 778 | 82 | 208.729 | 0.685 | 6154 | 0 | 99 | 1174 | 102 | 2608 | 0 | 0 | 1334 | 0 | 63 | 778 | 0.2759597 | 0.009656116 | 0.2146008 | 0 | 0 | 0.1808616 | 0 | 0.02232248 | 0.2965993 | 0.8427819 | -1.67463 | -16.7926 | 7.72
148 | 1329 | 691 | 782 | 15-691 | 691 | 15 | 78 | 310 | -1.00927 | -16.5184 | 2.14841 | 1.9531 | 2.16452 | 2.31659 | 1.9967 | 2.17567 | 1.06477 | 3.30917 | 6.84707 | 56 | Al | Ca | O | Fe | 2790 | 1338 | 994 | 421 | 76 | 208.5721 | 0.569 | 5597 | 0 | 57 | 994 | 0 | 2790 | 0 | 0 | 1338 | 0 | 0 | 421 | 0.3220814 | 0 | 0.2635767 | 0 | 0 | 0.2194775 | 0 | 0 | 0.1948644 | 0.8326892 | -1.00927 | -16.5184 | 7.95
149 | 1331 | 568 | 627 | 15-568 | 568 | 15 | 62 | 247 | -0.95408 | -16.3923 | 4.88276 | 4.98041 | 4.95031 | 5.18724 | 4.78094 | 4.86943 | 1.06527 | 18.2958 | 15.5304 | 158 | Al | Ca | O | Fe | 2726 | 1863 | 674 | 98 | 80 | 202.3933 | 0.462 | 5358 | 0 | 0 | 674 | 0 | 2726 | 0 | 0 | 1863 | 0 | 0 | 98 | 0.3634534 | 0 | 0.2625833 | 0 | 0 | 0.3251151 | 0 | 0 | 0.04884814 | 1.238141 | -0.95408 | -16.3923 | 14.29
150 | 1340 | 698 | 619 | 15-698 | 698 | 15 | 80 | 317 | -0.523054 | -16.4267 | 2.92965 | 2.44138 | 2.53239 | 3.07442 | 2.18821 | 2.48968 | 1.23486 | 4.71581 | 8.72479 | 56 | Al | O | Ca | C | 2756 | 987 | 590 | 191 | 84 | 207.3472 | 0.49 | 5034 | 191 | 66 | 987 | 0 | 2756 | 0 | 123 | 590 | 86 | 61 | 178 | 0.3600744 | 0 | 0.3263552 | 0 | 0.0181749 | 0.1268213 | 0.0275196 | 0.03407559 | 0.106979 | 0.3885988 | -0.523054 | -16.4267 | 6.08
151 | 1343 | 700 | 790 | 15-700 | 700 | 15 | 80 | 317 | -0.454696 | -16.4607 | 2.24607 | 2.14841 | 2.29709 | 2.52108 | 2.09237 | 2.19305 | 1.14958 | 3.76693 | 7.29399 | 113 | Al | Ca | O | Fe | 2710 | 1779 | 1056 | 358 | 80 | 206.8251 | 0.618 | 6257 | 0 | 84 | 1056 | 0 | 2710 | 0 | 181 | 1779 | 93 | 0 | 358 | 0.3154312 | 0 | 0.2303334 | 0 | 0.01816981 | 0.2641003 | 0.02111573 | 0 | 0.1508495 | 1.1466 | -0.454696 | -16.4607 | 8
152 | 1366 | 729 | 593 | 15-729 | 729 | 15 | 81 | 321 | -0.0768375 | -16.4314 | 3.32027 | 3.02731 | 3.30204 | 3.50776 | 3.12496 | 3.22383 | 1.08807 | 7.95823 | 10.2663 | 124 | Al | Ca | O | Fe | 2527 | 1631 | 823 | 176 | 87 | 207.0737 | 0.509 | 5226 | 72 | 0 | 823 | 0 | 2527 | 0 | 0 | 1631 | 0 | 0 | 176 | 0.35001 | 0 | 0.2592617 | 0 | 0 | 0.298888 | 0 | 0 | 0.0918403 | 1.152843 | -0.0768375 | -16.4314 | 10.09
153 | 1419 | 768 | 866 | 15-768 | 768 | 15 | 83 | 329 | 0.709672 | -16.5524 | 3.02731 | 2.832 | 2.91663 | 3.18408 | 2.59031 | 2.82747 | 1.12612 | 6.17967 | 9.32922 | 79 | Al | Ca | S | O | 2652 | 2535 | 1465 | 1111 | 103 | 208.3124 | 0.779 | 8898 | 97 | 0 | 1111 | 0 | 2652 | 0 | 1465 | 2535 | 0 | 0 | 1041 | 0.1941749 | 0 | 0.1584203 | 0 | 0.09782365 | 0.2554047 | 0 | 0 | 0.2941765 | 1.612196 | 0.709672 | -16.5524 | 8.01
154 | 1426 | 774 | 870 | 15-774 | 774 | 15 | 83 | 331 | 0.734183 | -16.7831 | 2.34372 | 2.44138 | 2.28848 | 2.73862 | 1.74737 | 2.11471 | 1.29503 | 3.78123 | 7.68654 | 23 | Al | Ca | O | Fe | 2671 | 1493 | 1127 | 441 | 83 | 208.9849 | 0.629 | 5969 | 0 | 63 | 1127 | 0 | 2671 | 65 | 114 | 1493 | 0 | 0 | 441 | 0.3098589 | 0 | 0.2417886 | 0.006358692 | 0.01219494 | 0.2343821 | 0 | 0 | 0.1954168 | 0.9693677 | 0.734183 | -16.7831 | 7.8
155 | 1428 | 776 | 874 | 15-776 | 776 | 15 | 83 | 332 | 0.900001 | -16.6974 | 6.34758 | 5.37103 | 5.68941 | 6.32928 | 4.98041 | 5.10885 | 1.23888 | 25.0381 | 18.7927 | 113 | Al | Ca | O | Mg | 2629 | 978 | 732 | 83 | 81 | 209.8506 | 0.396 | 4525 | 0 | 0 | 732 | 83 | 2629 | 51 | 0 | 978 | 0 | 0 | 54 | 0.3954911 | 0.01134063 | 0.325754 | 0.007425888 | 0 | 0.2249456 | 0 | 0 | 0.03504277 | 0.6905384 | 0.900001 | -16.6974 | 12.95
156 | 1430 | 778 | 875 | 15-778 | 778 | 15 | 83 | 332 | 0.941602 | -16.7748 | 2.44138 | 2.63669 | 2.51766 | 2.95629 | 2.23467 | 2.32828 | 1.26973 | 4.62044 | 8.28757 | 158 | Al | Ca | O | Fe | 2746 | 1765 | 1064 | 526 | 77 | 209.8481 | 0.687 | 6347 | 91 | 79 | 1064 | 0 | 2746 | 0 | 78 | 1765 | 0 | 0 | 526 | 0.3000627 | 0 | 0.2286066 | 0 | 0.007563028 | 0.2515752 | 0 | 0 | 0.2121925 | 1.100473 | 0.941602 | -16.7748 | 8.35
157 | 1431 | 779 | 877 | 15-779 | 779 | 15 | 84 | 333 | 1.17803 | -16.4503 | 3.61324 | 2.63669 | 3.02508 | 3.71089 | 2.58677 | 2.7191 | 1.36475 | 6.75186 | 9.94993 | 90 | Al | Ca | O | Mg | 2522 | 1301 | 814 | 74 | 85 | 208.4381 | 0.444 | 4810 | 0 | 55 | 814 | 74 | 2522 | 0 | 0 | 1301 | 0 | 0 | 50 | 0.3823002 | 0.0096477 | 0.2965735 | 0 | 0 | 0.2808172 | 0 | 0 | 0.03066142 | 0.9468723 | 1.17803 | -16.4503 | 9.01
158 | 1436 | 782 | 881 | 15-782 | 782 | 15 | 84 | 334 | 1.28975 | -16.4753 | 2.44138 | 2.63669 | 2.45306 | 2.68614 | 2.24607 | 2.26993 | 1.18336 | 4.30574 | 7.81199 | 169 | Al | Ca | O | Fe | 2696 | 1538 | 737 | 132 | 77 | 208.3174 | 0.568 | 5294 | 82 | 0 | 737 | 0 | 2696 | 54 | 59 | 1538 | 0 | 0 | 132 | 0.3600565 | 0 | 0.2736643 | 0.006170379 | 0.007398883 | 0.283597 | 0 | 0 | 0.06911288 | 1.036295 | 1.28975 | -16.4753 | 7.54
159 | 1438 | 785 | 886 | 15-785 | 785 | 15 | 84 | 336 | 1.28985 | -16.6543 | 1.85545 | 1.75779 | 1.90222 | 2.07156 | 1.71115 | 1.9131 | 1.08283 | 2.51764 | 5.99432 | 135 | Al | Ca | O | Fe | 2646 | 1400 | 1003 | 436 | 82 | 207.709 | 0.628 | 5600 | 0 | 0 | 1003 | 0 | 2646 | 0 | 117 | 1400 | 0 | 0 | 436 | 0.3070769 | 0 | 0.2497402 | 0 | 0.01304126 | 0.22898 | 0 | 0 | 0.2011616 | 0.9168726 | 1.28985 | -16.6543 | 6.52
160 | 1439 | 786 | 887 | 15-786 | 786 | 15 | 84 | 336 | 1.36856 | -16.7701 | 2.05076 | 2.63669 | 2.28416 | 2.73862 | 1.9967 | 2.09266 | 1.30868 | 3.70971 | 7.65389 | 158 | Al | Ca | O | Fe | 2524 | 1354 | 1116 | 669 | 85 | 209.6269 | 0.642 | 5764 | 0 | 0 | 1116 | 0 | 2524 | 0 | 105 | 1354 | 0 | 0 | 669 | 0.2767875 | 0 | 0.2258354 | 0 | 0.01077699 | 0.2035541 | 0 | 0 | 0.283046 | 0.9013381 | 1.36856 | -16.7701 | 7.01
161 | 1440 | 787 | 542 | 15-787 | 787 | 15 | 85 | 337 | 1.53685 | -16.4217 | 2.832 | 3.02731 | 2.91918 | 3.21019 | 2.77643 | 2.85452 | 1.1246 | 6.15583 | 9.19935 | 146 | Al | Ca | O | Fe | 2576 | 1518 | 778 | 66 | 84 | 208.2737 | 0.445 | 4935 | 0 | 0 | 778 | 0 | 2576 | 0 | 0 | 1518 | 0 | 0 | 66 | 0.3737302 | 0 | 0.2830044 | 0 | 0 | 0.3054269 | 0 | 0 | 0.03783852 | 1.07923 | 1.53685 | -16.4217 | 8.4
162 | 1442 | 788 | 882 | 15-788 | 788 | 15 | 85 | 337 | 1.43802 | -16.5914 | 2.34372 | 2.34372 | 2.35964 | 2.50613 | 2.18821 | 2.37779 | 1.05398 | 3.96242 | 7.50538 | 124 | Al | Ca | O | S | 2764 | 1666 | 979 | 127 | 76 | 209.4308 | 0.553 | 5718 | 0 | 0 | 979 | 0 | 2764 | 0 | 127 | 1666 | 68 | 0 | 114 | 0.3559232 | 0 | 0.2647089 | 0 | 0.01494112 | 0.289788 | 0.01819874 | 0 | 0.05644001 | 1.094742 | 1.43802 | -16.5914 | 7.19
163 | 1452 | 794 | 895 | 15-794 | 794 | 15 | 85 | 339 | 1.47064 | -16.7855 | 2.73434 | 3.12496 | 2.94547 | 3.22262 | 2.72234 | 2.83892 | 1.13516 | 6.34656 | 9.41191 | 0 | Al | Ca | O | Fe | 2632 | 1529 | 880 | 166 | 85 | 209.6589 | 0.527 | 5278 | 71 | 0 | 880 | 0 | 2632 | 0 | 0 | 1529 | 0 | 0 | 166 | 0.3557468 | 0 | 0.272313 | 0 | 0 | 0.2842271 | 0 | 0 | 0.08771307 | 1.043752 | 1.47064 | -16.7855 | 8.29
164 | 1518 | 801 | 912 | 15-801 | 801 | 15 | 88 | 349 | 2.67529 | -16.5086 | 2.34372 | 2.34372 | 2.40925 | 2.55836 | 2.28422 | 2.46371 | 1.03842 | 4.15316 | 7.70095 | 158 | Al | Ca | O | Fe | 2594 | 1159 | 1133 | 509 | 81 | 211.1368 | 0.549 | 5577 | 0 | 99 | 1133 | 86 | 2594 | 0 | 0 | 1159 | 0 | 0 | 509 | 0.3078896 | 0.009543627 | 0.2527988 | 0 | 0 | 0.1922392 | 0 | 0 | 0.2375289 | 0.7604435 | 2.67529 | -16.5086 | 6.58
165 | 1519 | 802 | 913 | 15-802 | 802 | 15 | 88 | 349 | 2.70635 | -16.5356 | 1.75779 | 1.9531 | 1.8317 | 2.21273 | 1.6166 | 1.68756 | 1.3112 | 2.33168 | 5.90361 | 158 | Al | Ca | O | Fe | 2527 | 1699 | 1558 | 1429 | 96 | 210.0824 | 1.017 | 7760 | 421 | 129 | 1558 | 0 | 2527 | 0 | 0 | 1699 | 0 | 0 | 1429 | 0.2227617 | 0 | 0.1693135 | 0 | 0 | 0.180652 | 0 | 0 | 0.4272728 | 1.066967 | 2.70635 | -16.5356 | 5.12
166 | 1543 | 807 | 920 | 15-807 | 807 | 15 | 88 | 352 | 3.01718 | -16.7184 | 1.46483 | 1.75779 | 1.67973 | 2.00378 | 1.40347 | 1.52367 | 1.3151 | 1.96452 | 5.40727 | 135 | Al | Ca | O | Fe | 2637 | 1360 | 1180 | 194 | 86 | 210.5268 | 0.556 | 5507 | 0 | 0 | 1180 | 139 | 2637 | 0 | 0 | 1360 | 0 | 0 | 194 | 0.3556009 | 0.0161285 | 0.2748128 | 0 | 0 | 0.2517583 | 0 | 0 | 0.1016994 | 0.9161085 | 3.01718 | -16.7184 | 6.16
167 | 1550 | 808 | 921 | 15-808 | 808 | 15 | 89 | 353 | 3.1389 | -16.4742 | 1.66014 | 1.9531 | 1.85341 | 2.09943 | 1.61271 | 1.6685 | 1.25828 | 2.41274 | 5.9034 | 146 | Al | Ca | O | Fe | 2747 | 1623 | 1330 | 859 | 89 | 209.0698 | 0.794 | 6779 | 129 | 0 | 1330 | 0 | 2747 | 0 | 94 | 1623 | 0 | 0 | 859 | 0.2660378 | 0 | 0.2108407 | 0 | 0.00817235 | 0.2067526 | 0 | 0 | 0.3081965 | 0.9806106 | 3.1389 | -16.4742 | 5.63
168 | 1556 | 810 | 924 | 15-810 | 810 | 15 | 89 | 353 | 3.19408 | -16.5947 | 3.80855 | 3.71089 | 3.81774 | 4.14314 | 3.66044 | 3.71342 | 1.11572 | 10.7286 | 11.9638 | 135 | Al | Ca | O | Fe | 2525 | 1254 | 544 | 70 | 85 | 207.3394 | 0.394 | 4393 | 0 | 0 | 544 | 0 | 2525 | 0 | 0 | 1254 | 0 | 0 | 70 | 0.3786083 | 0 | 0.3017889 | 0 | 0 | 0.2758787 | 0 | 0 | 0.04372408 | 0.9141446 | 3.19408 | -16.5947 | 7.12
169 | 1558 | 811 | 925 | 15-811 | 811 | 15 | 89 | 354 | 3.33031 | -16.4831 | 3.41793 | 3.32027 | 3.26803 | 3.7786 | 2.897 | 2.96017 | 1.27648 | 7.87717 | 10.494 | 146 | Al | Ca | O | NA | 2798 | 1187 | 849 | 0 | 87 | 208.7418 | 0.451 | 4833 | 0 | 0 | 849 | 0 | 2798 | 0 | 0 | 1187 | 0 | 0 | 0 | 0.4017227 | 0 | 0.332206 | 0 | 0 | 0.2660713 | 0 | 0 | 0 | 0.8009226 | 3.33031 | -16.4831 | 8.21
170 | 1560 | 813 | 927 | 15-813 | 813 | 15 | 89 | 354 | 3.2806 | -16.5297 | 2.92965 | 3.41793 | 3.05128 | 3.7786 | 2.45151 | 2.49053 | 1.51718 | 6.95689 | 9.89499 | 146 | Al | Ca | O | Fe | 2605 | 1368 | 993 | 304 | 95 | 208.9053 | 0.503 | 5458 | 0 | 0 | 993 | 67 | 2605 | 0 | 69 | 1368 | 56 | 0 | 304 | 0.3316985 | 0.007426874 | 0.2554486 | 0 | 0.00807513 | 0.2349728 | 0.0146341 | 0 | 0.147744 | 0.9198438 | 3.2806 | -16.5297 | 7.31
171 | 1596 | 821 | 944 | 15-821 | 821 | 15 | 91 | 361 | 3.8647 | -16.5352 | 3.22262 | 3.71089 | 3.29537 | 4.00503 | 2.64225 | 2.84019 | 1.41013 | 8.16803 | 10.9257 | 135 | Al | Ca | O | S | 2564 | 1438 | 959 | 435 | 90 | 209.5444 | 0.508 | 5688 | 75 | 0 | 959 | 0 | 2564 | 0 | 435 | 1438 | 0 | 0 | 219 | 0.3096849 | 0 | 0.259848 | 0 | 0.05362682 | 0.2636596 | 0 | 0 | 0.1131807 | 1.014668 | 3.8647 | -16.5352 | 7.57
172 | 1639 | 831 | 454 | 15-831 | 831 | 15 | 93 | 370 | 4.99282 | -16.4367 | 2.34372 | 2.34372 | 2.4071 | 2.58677 | 2.18821 | 2.34559 | 1.10282 | 4.16746 | 7.58322 | 146 | Al | Ca | O | Fe | 2587 | 1246 | 997 | 312 | 82 | 208.6024 | 0.569 | 5241 | 102 | 0 | 997 | 0 | 2587 | 0 | 0 | 1246 | 0 | 0 | 312 | 0.3342192 | 0 | 0.2722874 | 0 | 0 | 0.2304648 | 0 | 0 | 0.1630286 | 0.8464028 | 4.99282 | -16.4367 | 5.6
173 | 1643 | 832 | 961 | 15-832 | 832 | 15 | 93 | 370 | 4.93647 | -16.5155 | 6.34758 | 5.07807 | 5.64244 | 6.38247 | 4.79311 | 5.16871 | 1.23483 | 24.0702 | 18.4001 | 79 | Al | Ca | O | Mg | 2737 | 1114 | 686 | 83 | 85 | 208.8518 | 0.401 | 4738 | 0 | 51 | 686 | 83 | 2737 | 0 | 0 | 1114 | 0 | 0 | 68 | 0.387604 | 0.01073177 | 0.320016 | 0 | 0 | 0.2401978 | 0 | 0 | 0.04145048 | 0.7505805 | 4.93647 | -16.5155 | 9.77
174 | 1644 | 833 | 962 | 15-833 | 833 | 15 | 93 | 370 | 4.95698 | -16.5462 | 2.63669 | 2.05076 | 2.11844 | 2.95629 | 1.88257 | 2.01192 | 1.46939 | 3.1852 | 8.14196 | 113 | Al | O | Ca | Fe | 2740 | 1258 | 902 | 268 | 84 | 206.667 | 0.627 | 5527 | 77 | 0 | 1258 | 145 | 2740 | 0 | 67 | 902 | 74 | 0 | 268 | 0.348821 | 0.01724226 | 0.2922213 | 0 | 0.008675014 | 0.1700839 | 0.02095854 | 0 | 0.141998 | 0.582038 | 4.95698 | -16.5462 | 5.61
175 | 1653 | 837 | 967 | 15-837 | 837 | 15 | 93 | 372 | 4.98208 | -16.7611 | 1.85545 | 1.9531 | 1.93575 | 2.09943 | 1.69029 | 1.89714 | 1.10663 | 2.63208 | 6.49365 | 146 | Al | Ca | O | S | 2549 | 1515 | 957 | 126 | 83 | 211.0838 | 0.567 | 5319 | 0 | 0 | 957 | 0 | 2549 | 69 | 126 | 1515 | 0 | 0 | 107 | 0.3566038 | 0 | 0.268658 | 0.008175341 | 0.01644184 | 0.291641 | 0 | 0 | 0.05848008 | 1.085548 | 4.98208 | -16.7611 | 5.7
176 | 1664 | 840 | 971 | 15-840 | 840 | 15 | 94 | 374 | 5.36007 | -16.5951 | 2.24607 | 2.44138 | 2.39572 | 2.55836 | 2.20966 | 2.35924 | 1.0844 | 4.07209 | 7.71102 | 158 | Al | Ca | O | Fe | 2561 | 1343 | 899 | 107 | 80 | 209.5261 | 0.55 | 5046 | 89 | 52 | 899 | 0 | 2561 | 0 | 0 | 1343 | 0 | 0 | 107 | 0.3691981 | 0 | 0.2904499 | 0 | 0 | 0.2775509 | 0 | 0 | 0.06280106 | 0.9555895 | 5.36007 | -16.5951 | 6.11
177 | 1666 | 841 | 966 | 15-841 | 841 | 15 | 94 | 375 | 5.0381 | -16.7194 | 2.05076 | 1.66014 | 1.66216 | 2.34034 | 1.23551 | 1.35133 | 1.73188 | 2.00267 | 6.04601 | 113 | Fe | O | Al | Ca | 2661 | 2640 | 1284 | 828 | 112 | 209.9842 | 0.899 | 8258 | 374 | 157 | 2640 | 0 | 1284 | 0 | 318 | 828 | 0 | 0 | 2661 | 0.09707339 | 0 | 0.0849417 | 0 | 0.02108918 | 0.08022807 | 0 | 0 | 0.7166677 | 0.9445075 | 5.0381 | -16.7194 | 4.05
178 | 1686 | 845 | 973 | 15-845 | 845 | 15 | 95 | 379 | 5.48875 | -16.6788 | 3.12496 | 3.12496 | 3.1276 | 3.26451 | 2.897 | 3.02927 | 1.07766 | 7.12378 | 9.75467 | 113 | Al | Ca | O | Fe | 2597 | 1354 | 878 | 179 | 96 | 210.1603 | 0.442 | 5004 | 0 | 0 | 878 | 0 | 2597 | 0 | 0 | 1354 | 0 | 0 | 179 | 0.3557937 | 0 | 0.2815783 | 0 | 0 | 0.2637547 | 0 | 0 | 0.09887334 | 0.936701 | 5.48875 | -16.6788 | 6.33
179 | 1687 | 846 | 974 | 15-846 | 846 | 15 | 95 | 379 | 5.60604 | -16.6799 | 2.63669 | 3.12496 | 2.91608 | 3.29097 | 2.51644 | 2.92099 | 1.12667 | 6.17013 | 9.47918 | 34 | Al | Ca | O | S | 2730 | 1761 | 996 | 130 | 90 | 210.668 | 0.515 | 5675 | 0 | 60 | 996 | 0 | 2730 | 0 | 130 | 1761 | 0 | 0 | 0 | 0.37206 | 0 | 0.2778081 | 0 | 0.01661273 | 0.3335192 | 0 | 0 | 0 | 1.200538 | 5.60604 | -16.6799 | 6.91
180 | 1688 | 847 | 975 | 15-847 | 847 | 15 | 95 | 379 | 5.46951 | -16.7403 | 1.56248 | 1.85545 | 1.77816 | 2.15414 | 1.51914 | 1.61569 | 1.33326 | 2.23631 | 6.3397 | 146 | Al | Ca | O | Fe | 2626 | 2022 | 1183 | 270 | 91 | 209.6948 | 0.671 | 6194 | 96 | 0 | 1183 | 0 | 2626 | 0 | 0 | 2022 | 0 | 0 | 270 | 0.3327624 | 0 | 0.2327886 | 0 | 0 | 0.3145981 | 0 | 0 | 0.1198509 | 1.351433 | 5.46951 | -16.7403 | 5.03
181 | 1727 | 860 | 990 | 15-860 | 860 | 15 | 98 | 391 | 6.68099 | -16.7317 | 3.51558 | 3.80855 | 3.71387 | 4.0768 | 3.29944 | 3.75086 | 1.0869 | 10.1755 | 11.7847 | 124 | Al | Ca | O | Fe | 2786 | 962 | 733 | 89 | 85 | 209.3938 | 0.386 | 4626 | 0 | 0 | 733 | 57 | 2786 | 0 | 0 | 962 | 0 | 0 | 89 | 0.3881139 | 0.007599139 | 0.3348128 | 0 | 0 | 0.2137476 | 0 | 0 | 0.05572662 | 0.6384093 | 6.68099 | -16.7317 | 6.49
182 | 1736 | 866 | 992 | 15-866 | 866 | 15 | 99 | 394 | 7.23897 | -16.5471 | 2.63669 | 2.73434 | 2.83085 | 3.03829 | 2.59031 | 2.88338 | 1.05373 | 5.77913 | 8.84169 | 135 | Al | Ca | O | S | 2637 | 1436 | 966 | 105 | 87 | 210.5742 | 0.513 | 5203 | 0 | 63 | 966 | 0 | 2637 | 0 | 105 | 1436 | 0 | 0 | 0 | 0.3804359 | 0 | 0.2990711 | 0 | 0.01513192 | 0.305361 | 0 | 0 | 0 | 1.021032 | 7.23897 | -16.5471 | 6.23
183 | 1737 | 867 | 994 | 15-867 | 867 | 15 | 99 | 395 | 7.11944 | -16.6233 | 6.34758 | 6.54289 | 6.52765 | 7.25084 | 5.84096 | 6.4623 | 1.12202 | 32.6244 | 21.2532 | 135 | Al | Ca | O | Fe | 2522 | 1463 | 417 | 162 | 89 | 204.7016 | 0.451 | 4562 | 0 | 0 | 417 | 0 | 2522 | 0 | 0 | 1463 | 0 | 0 | 162 | 0.355245 | 0 | 0.272099 | 0 | 0 | 0.283448 | 0 | 0 | 0.08920794 | 1.041709 | 7.11944 | -16.6233 | 7.85
184 | 1739 | 868 | 997 | 15-868 | 868 | 15 | 99 | 395 | 7.2086 | -16.7293 | 3.32027 | 2.92965 | 2.66834 | 3.66044 | 1.85545 | 2.93839 | 1.24573 | 5.45966 | 11.9748 | 45 | O | Fe | Al | Ca | 2543 | 2335 | 2091 | 1475 | 95 | 206.4157 | 1.252 | 9715 | 757 | 229 | 2543 | 0 | 2091 | 165 | 125 | 1475 | 0 | 0 | 2335 | 0.1647654 | 0 | 0.119935 | 0.009073467 | 0.007477881 | 0.1287942 | 0 | 0 | 0.569954 | 1.073867 | 7.2086 | -16.7293 | 4.53
185 | 1740 | 869 | 996 | 15-869 | 869 | 15 | 99 | 396 | 7.33018 | -16.6267 | 2.44138 | 2.44138 | 2.47135 | 2.62398 | 2.20966 | 2.27942 | 1.15116 | 4.37726 | 8.05475 | 135 | Al | Ca | Fe | O | 2535 | 1809 | 1164 | 1091 | 76 | 209.0825 | 1.04 | 7125 | 420 | 0 | 1091 | 0 | 2535 | 0 | 107 | 1809 | 0 | 0 | 1164 | 0.2362277 | 0 | 0.1780004 | 0 | 0.008277218 | 0.2053367 | 0 | 0 | 0.3721579 | 1.153574 | 7.33018 | -16.6267 | 5.68
186 | 1752 | 872 | 1002 | 15-872 | 872 | 15 | 100 | 399 | 7.59242 | -16.7385 | 3.51558 | 3.02731 | 3.16845 | 3.61324 | 2.69396 | 2.93588 | 1.23072 | 7.35266 | 10.6267 | 90 | Al | O | Ca | Fe | 2507 | 1981 | 1711 | 1084 | 98 | 208.8796 | 0.895 | 8533 | 627 | 125 | 1981 | 0 | 2507 | 0 | 500 | 1711 | 0 | 0 | 1084 | 0.2206941 | 0 | 0.1799904 | 0 | 0.03982308 | 0.2014267 | 0 | 0 | 0.3580658 | 1.119097 | 7.59242 | -16.7385 | 4.97
187 | 1758 | 874 | 1003 | 15-874 | 874 | 15 | 101 | 401 | 7.87286 | -16.4865 | 2.44138 | 2.44138 | 2.44941 | 3.03829 | 2.09237 | 2.26184 | 1.34329 | 4.32958 | 8.01998 | 135 | Al | Ca | O | Fe | 2671 | 1427 | 978 | 117 | 86 | 209.3245 | 0.55 | 5262 | 72 | 0 | 978 | 0 | 2671 | 0 | 0 | 1427 | 0 | 0 | 117 | 0.3675733 | 0 | 0.2876972 | 0 | 0 | 0.2796062 | 0 | 0 | 0.0651233 | 0.9718767 | 7.87286 | -16.4865 | 5.27
188 | 1760 | 875 | 1004 | 15-875 | 875 | 15 | 101 | 402 | 8.17852 | -16.4713 | 2.14841 | 2.05076 | 2.09039 | 2.46912 | 1.90126 | 2.11153 | 1.16935 | 3.06599 | 7.22841 | 113 | Fe | Al | O | Ca | 2615 | 1827 | 1783 | 1441 | 99 | 207.3969 | 1.135 | 8380 | 395 | 101 | 1783 | 0 | 1827 | 0 | 222 | 1441 | 0 | 0 | 2615 | 0.1354832 | 0 | 0.1042895 | 0 | 0.01296856 | 0.1231288 | 0 | 0 | 0.6241299 | 1.180644 | 8.17852 | -16.4713 | 4.01
189 | 1765 | 877 | 1006 | 15-877 | 877 | 15 | 101 | 403 | 7.97715 | -16.7483 | 3.32027 | 3.02731 | 3.20025 | 3.52237 | 2.897 | 3.12181 | 1.12831 | 7.53862 | 10.4383 | 45 | Al | Ca | O | Fe | 2673 | 1221 | 967 | 251 | 99 | 208.3515 | 0.5 | 5189 | 81 | 0 | 967 | 0 | 2673 | 0 | 0 | 1221 | 0 | 0 | 251 | 0.3469438 | 0 | 0.2857531 | 0 | 0 | 0.2323526 | 0 | 0 | 0.1349504 | 0.8131236 | 7.97715 | -16.7483 | 4.6
190 | 1781 | 883 | 365 | 15-883 | 883 | 15 | 103 | 409 | 8.73358 | -16.4147 | 2.53903 | 2.44138 | 2.5033 | 2.73862 | 2.30378 | 2.4258 | 1.12896 | 4.4774 | 8.13775 | 158 | Al | Ca | O | Fe | 2664 | 1297 | 1066 | 334 | 88 | 210.2128 | 0.564 | 5427 | 0 | 70 | 1066 | 0 | 2664 | 0 | 0 | 1297 | 0 | 0 | 334 | 0.3320672 | 0 | 0.2698884 | 0 | 0 | 0.230416 | 0 | 0 | 0.1676284 | 0.8537455 | 8.73358 | -16.4147 | 5.01
191 | 1784 | 884 | 1014 | 15-884 | 884 | 15 | 103 | 410 | 8.85702 | -16.5238 | 2.14841 | 2.34372 | 2.32146 | 2.50613 | 2.14841 | 2.22528 | 1.12621 | 3.86229 | 7.4045 | 146 | Al | Ca | O | Fe | 2508 | 1387 | 1110 | 853 | 93 | 210.347 | 0.666 | 5946 | 0 | 0 | 1110 | 0 | 2508 | 0 | 92 | 1387 | 0 | 0 | 853 | 0.2588251 | 0 | 0.2098777 | 0 | 0.008679461 | 0.1914936 | 0 | 0 | 0.3311241 | 0.9124053 | 8.85702 | -16.5238 | 4.81
192 | 1785 | 885 | 1015 | 15-885 | 885 | 15 | 103 | 410 | 8.90302 | -16.5294 | 2.14841 | 1.66014 | 1.91589 | 2.21273 | 1.56093 | 1.79146 | 1.23516 | 2.57486 | 6.32053 | 113 | Al | Ca | O | Fe | 2755 | 1905 | 1014 | 351 | 95 | 211.4441 | 0.68 | 6337 | 0 | 0 | 1014 | 0 | 2755 | 84 | 229 | 1905 | 0 | 0 | 351 | 0.3137291 | 0 | 0.2300708 | 0.007571263 | 0.02274409 | 0.2797901 | 0 | 0 | 0.1460946 | 1.216104 | 8.90302 | -16.5294 | 4.7
193 | 1791 | 889 | 1016 | 15-889 | 889 | 15 | 103 | 411 | 8.78886 | -16.7926 | 1.56248 | 2.05076 | 1.84809 | 2.23467 | 1.46936 | 1.58531 | 1.40961 | 2.40797 | 6.34684 | 34 | Fe | O | Al | C | 2545 | 2442 | 1260 | 599 | 115 | 210.3914 | 0.952 | 7553 | 599 | 162 | 2442 | 0 | 1260 | 0 | 0 | 545 | 0 | 0 | 2545 | 0.1044781 | 0 | 0.09165937 | 0 | 0 | 0.05750784 | 0 | 0 | 0.7463547 | 0.6274083 | 8.78886 | -16.7926 | 3.89
194 | 1793 | 891 | 1018 | 15-891 | 891 | 15 | 103 | 412 | 8.99491 | -16.7649 | 1.75779 | 3.32027 | 2.00153 | 3.18408 | 1.65724 | 1.87477 | 1.69838 | 3.08506 | 8.57006 | 11 | O | Fe | Al | Ca | 2512 | 2426 | 1808 | 881 | 122 | 208.6223 | 1.014 | 8954 | 453 | 215 | 2512 | 0 | 1808 | 96 | 220 | 881 | 150 | 198 | 2426 | 0.1490627 | 0 | 0.1047896 | 0.005262776 | 0.01308301 | 0.07654162 | 0.01922299 | 0.04450902 | 0.5875283 | 0.7304314 | 8.99491 | -16.7649 | 3.66
195 | 1804 | 894 | 1021 | 15-894 | 894 | 15 | 104 | 416 | 9.25508 | -16.7943 | 2.92965 | 2.92965 | 2.98736 | 3.21019 | 2.77643 | 3.0113 | 1.06605 | 6.46576 | 9.37832 | 34 | Al | Ca | S | O | 2592 | 2545 | 1567 | 1048 | 103 | 210.8718 | 0.661 | 7871 | 0 | 0 | 1048 | 0 | 2592 | 0 | 1567 | 2545 | 0 | 0 | 123 | 0.2480799 | 0 | 0.1974653 | 0 | 0.1440918 | 0.3611095 | 0 | 0 | 0.04925352 | 1.828723 | 9.25508 | -16.7943 | 5.27
196 | 1814 | 898 | 1026 | 15-898 | 898 | 15 | 105 | 420 | 9.73386 | -16.7117 | 1.75779 | 1.9531 | 1.85966 | 2.09943 | 1.6166 | 1.73966 | 1.20681 | 2.45089 | 6.25612 | 124 | Al | Ca | O | Fe | 2585 | 1788 | 1095 | 414 | 99 | 210.9569 | 0.672 | 6348 | 213 | 90 | 1095 | 0 | 2585 | 84 | 82 | 1788 | 0 | 0 | 414 | 0.3124844 | 0 | 0.2249434 | 0.00782197 | 0.008394493 | 0.2694586 | 0 | 0 | 0.1768972 | 1.197895 | 9.73386 | -16.7117 | 4.56
197 | 1828 | 901 | 1031 | 15-901 | 901 | 15 | 106 | 422 | 9.65115 | -16.8662 | 2.24607 | 2.44138 | 2.24356 | 2.50613 | 2.09237 | 2.14414 | 1.16883 | 3.56666 | 7.49972 | 146 | Al | Ca | O | Fe | 2689 | 1555 | 957 | 130 | 89 | 211.3273 | 0.575 | 5383 | 54 | 0 | 957 | 0 | 2689 | 0 | 0 | 1555 | 0 | 0 | 130 | 0.3628862 | 0 | 0.2775163 | 0 | 0 | 0.2905126 | 0 | 0 | 0.06908484 | 1.046831 | 9.65115 | -16.8662 | 4.89
198 | 1831 | 902 | 1032 | 15-902 | 902 | 15 | 106 | 422 | 9.81091 | -16.9484 | 1.75779 | 1.75779 | 1.77611 | 2.01819 | 1.6166 | 1.73966 | 1.16011 | 2.18863 | 6.06172 | 146 | Al | O | Ca | Fe | 2619 | 1491 | 1398 | 1142 | 99 | 210.101 | 0.852 | 7451 | 233 | 95 | 1491 | 0 | 2619 | 135 | 342 | 1398 | 0 | 0 | 1142 | 0.2316009 | 0 | 0.188972 | 0.009947557 | 0.0275112 | 0.1649567 | 0 | 0 | 0.3770116 | 0.8729161 | 9.81091 | -16.9484 | 4.23
199 | 1832 | 903 | 1030 | 15-903 | 903 | 15 | 106 | 423 | 9.5823 | -17.0222 | 2.24607 | 2.34372 | 2.25522 | 2.50613 | 1.96462 | 2.07089 | 1.21017 | 3.70017 | 7.53748 | 146 | Ca | Al | S | O | 2510 | 1915 | 1834 | 1487 | 94 | 206.868 | 1.011 | 9192 | 283 | 0 | 1487 | 0 | 1915 | 0 | 1834 | 2510 | 0 | 0 | 1166 | 0.1493559 | 0 | 0.1206038 | 0 | 0.1260247 | 0.2625683 | 0 | 0 | 0.3414472 | 2.177114 | 9.5823 | -17.0222 | 5.19
200 | 1839 | 904 | 1034 | 15-904 | 904 | 15 | 106 | 424 | 9.71462 | -17.1128 | 2.832 | 2.53903 | 2.69401 | 3.04696 | 2.37026 | 2.43123 | 1.25326 | 5.25462 | 8.6795 | 68 | Al | Ca | O | Fe | 2669 | 1234 | 982 | 116 | 90 | 211.2884 | 0.493 | 5256 | 76 | 91 | 982 | 0 | 2669 | 92 | 0 | 1234 | 0 | 0 | 116 | 0.376079 | 0 | 0.2955071 | 0.01166435 | 0 | 0.2501884 | 0 | 0 | 0.06656119 | 0.8466409 | 9.71462 | -17.1128 | 5.12
201 | 1846 | 907 | 1022 | 15-907 | 907 | 15 | 107 | 426 | 9.24831 | -16.8419 | 3.80855 | 3.51558 | 3.33301 | 3.80855 | 2.73862 | 3.24937 | 1.17209 | 8.2777 | 12.6058 | 90 | Al | O | Fe | Ca | 2524 | 2135 | 1349 | 980 | 107 | 208.1109 | 0.963 | 7957 | 340 | 108 | 2135 | 0 | 2524 | 0 | 209 | 980 | 188 | 127 | 1349 | 0.2212296 | 0 | 0.1743718 | 0 | 0.01568188 | 0.1075922 | 0.03061971 | 0.03622893 | 0.4142759 | 0.6170273 | 9.24831 | -16.8419 | 4.29
202 | 1849 | 908 | 1039 | 15-908 | 908 | 15 | 107 | 428 | 9.23952 | -17.0352 | 3.9062 | 3.51558 | 3.7032 | 4.1356 | 2.95629 | 3.10431 | 1.33221 | 10.1802 | 11.8943 | 113 | Al | Ca | O | S | 2603 | 1277 | 624 | 289 | 92 | 209.3778 | 0.437 | 4851 | 0 | 0 | 624 | 61 | 2603 | 0 | 289 | 1277 | 0 | 0 | 0 | 0.3654399 | 0.00782133 | 0.3030119 | 0 | 0.04287943 | 0.2808475 | 0 | 0 | 0 | 0.9268528 | 9.23952 | -17.0352 | 5.63
203 | 1854 | 909 | 1040 | 15-909 | 909 | 15 | 107 | 428 | 9.41745 | -17.1774 | 1.9531 | 1.9531 | 1.89702 | 2.21273 | 1.5869 | 1.84948 | 1.19641 | 2.52718 | 6.41275 | 23 | Al | Ca | S | Fe | 2591 | 1573 | 1059 | 985 | 101 | 212.3118 | 0.792 | 7352 | 104 | 82 | 960 | 0 | 2591 | 0 | 1059 | 1573 | 0 | 0 | 985 | 0.2004092 | 0 | 0.1877678 | 0 | 0.0862811 | 0.1913771 | 0 | 0 | 0.3341647 | 1.019222 | 9.41745 | -17.1774 | 4.48
204 | 1857 | 910 | 1044 | 15-910 | 910 | 15 | 108 | 429 | 8.65995 | -16.9363 | 2.14841 | 2.14841 | 2.1393 | 2.43041 | 1.85545 | 2.19305 | 1.10824 | 3.23288 | 7.42772 | 158 | Al | Ca | O | Fe | 2531 | 1839 | 1689 | 1449 | 89 | 211.607 | 1.147 | 8087 | 300 | 95 | 1689 | 0 | 2531 | 0 | 189 | 1839 | 0 | 0 | 1449 | 0.214485 | 0 | 0.1635249 | 0 | 0.01325791 | 0.1893601 | 0 | 0 | 0.4193721 | 1.157989 | 8.65995 | -16.9363 | 4.81
205 | 1860 | 911 | 1043 | 15-911 | 911 | 15 | 108 | 430 | 8.84735 | -16.915 | 5.27338 | 6.05462 | 4.7767 | 5.56634 | 4.17995 | 4.57038 | 1.21792 | 18.0956 | 19.2087 | 0 | Al | Ca | O | Fe | 2585 | 2324 | 957 | 950 | 84 | 203.8641 | 1.271 | 7503 | 503 | 0 | 957 | 0 | 2585 | 0 | 189 | 2324 | 0 | 0 | 950 | 0.2519687 | 0 | 0.1748987 | 0 | 0.01426161 | 0.259046 | 0 | 0 | 0.299825 | 1.48112 | 8.84735 | -16.915 | 5.91
206 | 1861 | 912 | 1052 | 15-912 | 912 | 15 | 108 | 431 | 8.63456 | -17.0935 | 2.53903 | 2.44138 | 2.44397 | 2.93887 | 2.09943 | 2.17696 | 1.34999 | 4.34389 | 8.21435 | 124 | Al | Ca | O | Fe | 2610 | 1508 | 1125 | 376 | 93 | 211.9391 | 0.624 | 5934 | 153 | 98 | 1125 | 0 | 2610 | 66 | 0 | 1508 | 0 | 0 | 376 | 0.3253441 | 0 | 0.2460299 | 0.006757523 | 0 | 0.24732 | 0 | 0 | 0.1745486 | 1.005244 | 8.63456 | -17.0935 | 5.01
207 | 1862 | 913 | 1046 | 15-913 | 913 | 15 | 108 | 432 | 9.00878 | -17.1382 | 4.00386 | 4.10151 | 3.96069 | 4.21194 | 3.69991 | 3.85294 | 1.09318 | 11.5773 | 12.5775 | 124 | Al | Ca | O | N | 2684 | 1307 | 841 | 92 | 87 | 211.9659 | 0.436 | 5032 | 53 | 92 | 841 | 0 | 2684 | 0 | 0 | 1307 | 0 | 0 | 58 | 0.3828029 | 0 | 0.3064734 | 0 | 0 | 0.2759553 | 0 | 0 | 0.03476838 | 0.9004215 | 9.00878 | -17.1382 | 6.86
208 | 1867 | 915 | 1048 | 15-915 | 915 | 15 | 109 | 433 | 8.40582 | -16.9434 | 3.51558 | 3.22262 | 3.28728 | 3.5862 | 3.03829 | 3.13229 | 1.14491 | 7.95346 | 10.7411 | 101 | Al | Ca | O | Fe | 2757 | 1757 | 932 | 238 | 93 | 207.879 | 0.556 | 5934 | 192 | 62 | 932 | 0 | 2757 | 0 | 0 | 1757 | 0 | 0 | 238 | 0.3432448 | 0 | 0.2559541 | 0 | 0 | 0.289325 | 0 | 0 | 0.1114761 | 1.130378 | 8.40582 | -16.9434 | 5.39
209 | 1868 | 916 | 1049 | 15-916 | 916 | 15 | 109 | 433 | 8.39225 | -16.9773 | 2.63669 | 2.63669 | 2.62095 | 2.80359 | 2.39911 | 2.57888 | 1.08713 | 4.92561 | 8.58595 | 146 | Al | Ca | O | S | 2646 | 1669 | 835 | 89 | 85 | 211.9379 | 0.511 | 5295 | 59 | 0 | 835 | 0 | 2646 | 0 | 89 | 1669 | 0 | 0 | 0 | 0.3763552 | 0 | 0.2814526 | 0 | 0.01190527 | 0.3302869 | 0 | 0 | 0 | 1.173508 | 8.39225 | -16.9773 | 5.7
210 | 1870 | 918 | 1051 | 15-918 | 918 | 15 | 109 | 435 | 8.28297 | -17.129 | 2.44138 | 2.44138 | 2.50788 | 2.73862 | 2.30378 | 2.50139 | 1.09484 | 4.55846 | 7.99007 | 113 | Al | Ca | O | Fe | 2727 | 1461 | 945 | 321 | 91 | 212.0372 | 0.568 | 5571 | 0 | 0 | 945 | 0 | 2727 | 56 | 63 | 1461 | 0 | 0 | 321 | 0.331241 | 0 | 0.259059 | 0.005853277 | 0.007197349 | 0.244669 | 0 | 0 | 0.1519803 | 0.9444528 | 8.28297 | -17.129 | 5.46
211 | 1878 | 919 | 1056 | 15-919 | 919 | 15 | 110 | 438 | 8.17006 | -16.9426 | 3.9062 | 6.24993 | 4.30962 | 6.34758 | 3.42651 | 3.71963 | 1.70651 | 14.1045 | 16.1449 | 0 | Al | O | Fe | Ca | 2510 | 2342 | 1864 | 1301 | 98 | 206.8701 | 1.155 | 8895 | 365 | 0 | 2342 | 0 | 2510 | 116 | 402 | 1301 | 0 | 0 | 1864 | 0.1827687 | 0 | 0.154804 | 0.007056667 | 0.02657407 | 0.1258958 | 0 | 0 | 0.5029007 | 0.8132594 | 8.17006 | -16.9426 | 6.56
212 | 1880 | 920 | 1057 | 15-920 | 920 | 15 | 110 | 439 | 7.89712 | -17.0563 | 2.05076 | 1.75779 | 1.8968 | 2.14841 | 1.49879 | 1.5956 | 1.34646 | 2.50334 | 6.63848 | 90 | Al | Fe | O | Ca | 2652 | 2300 | 1710 | 1009 | 104 | 213.4196 | 0.904 | 8308 | 211 | 140 | 1710 | 0 | 2652 | 126 | 164 | 1009 | 0 | 0 | 2300 | 0.1744922 | 0 | 0.1525947 | 0.007096078 | 0.009986442 | 0.08931235 | 0 | 0 | 0.5665182 | 0.5852912 | 7.89712 | -17.0563 | 4.6
213 | 1890 | 923 | 1062 | 15-923 | 923 | 15 | 111 | 442 | 7.63777 | -16.8966 | 2.34372 | 2.44138 | 2.3473 | 2.53903 | 2.23467 | 2.28447 | 1.11143 | 3.94812 | 7.65757 | 0 | Al | Ca | O | S | 2585 | 1510 | 866 | 272 | 85 | 213.2572 | 0.487 | 5391 | 0 | 0 | 866 | 59 | 2585 | 0 | 272 | 1510 | 0 | 0 | 100 | 0.3434266 | 0.006887591 | 0.2707178 | 0 | 0.03516485 | 0.2894938 | 0 | 0 | 0.05430939 | 1.069356 | 7.63777 | -16.8966 | 5.65
214 | 1891 | 924 | 1064 | 15-924 | 924 | 15 | 111 | 442 | 7.70798 | -16.9503 | 2.63669 | 1.9531 | 1.77705 | 2.53903 | 1.26091 | 1.55613 | 1.63163 | 2.31737 | 8.00468 | 90 | Al | O | Fe | S | 2547 | 2236 | 1655 | 593 | 108 | 209.8867 | 0.91 | 8326 | 193 | 137 | 2236 | 122 | 2547 | 0 | 593 | 525 | 0 | 323 | 1655 | 0.1791286 | 0.009318532 | 0.1660496 | 0 | 0.04126674 | 0.05347175 | 0 | 0.08444595 | 0.4663188 | 0.3220227 | 7.70798 | -16.9503 | 4.44
215 | 1896 | 926 | 1069 | 15-926 | 926 | 15 | 111 | 443 | 7.61424 | -17.1413 | 2.63669 | 3.32027 | 2.84614 | 3.60981 | 2.39911 | 2.50983 | 1.43827 | 5.9794 | 9.56523 | 158 | Al | Ca | O | Fe | 2670 | 1289 | 985 | 276 | 82 | 211.0335 | 0.624 | 5538 | 201 | 57 | 985 | 0 | 2670 | 0 | 63 | 1289 | 0 | 0 | 276 | 0.336198 | 0 | 0.2761716 | 0 | 0.007897178 | 0.2366303 | 0 | 0 | 0.1431028 | 0.8568236 | 7.61424 | -17.1413 | 5.53
216 | 1898 | 927 | 1070 | 15-927 | 927 | 15 | 111 | 444 | 7.69109 | -17.1412 | 2.14841 | 2.14841 | 2.26618 | 2.41787 | 2.05076 | 2.23605 | 1.08131 | 3.62388 | 7.29158 | 135 | Al | Ca | O | Fe | 2832 | 1630 | 1079 | 167 | 87 | 213.8747 | 0.562 | 5779 | 0 | 73 | 1079 | 0 | 2832 | 0 | 0 | 1630 | 0 | 0 | 167 | 0.3579211 | 0 | 0.2745898 | 0 | 0 | 0.2846032 | 0 | 0 | 0.08288589 | 1.036467 | 7.69109 | -17.1412 | 5.71
217 | 1900 | 928 | 1072 | 15-928 | 928 | 15 | 112 | 445 | 7.08532 | -16.8812 | 1.9531 | 1.9531 | 2.00049 | 2.25092 | 1.85545 | 1.97642 | 1.13889 | 2.82281 | 6.52999 | 158 | Al | Ca | O | Fe | 2533 | 1280 | 967 | 903 | 98 | 214.4364 | 0.611 | 5832 | 88 | 0 | 967 | 0 | 2533 | 0 | 64 | 1280 | 0 | 0 | 903 | 0.2562563 | 0 | 0.2123671 | 0 | 0.006034591 | 0.1762406 | 0 | 0 | 0.3491015 | 0.8298863 | 7.08532 | -16.8812 | 4.92
218 | 1901 | 929 | 1073 | 15-929 | 929 | 15 | 112 | 445 | 7.12116 | -16.8848 | 4.49214 | 4.98041 | 4.81807 | 5.31521 | 4.17995 | 4.31756 | 1.23107 | 17.428 | 15.3626 | 23 | Al | Ca | O | N | 2550 | 970 | 792 | 53 | 92 | 209.1638 | 0.385 | 4362 | 0 | 53 | 792 | 0 | 2550 | 0 | 0 | 970 | 0 | 0 | 0 | 0.4061648 | 0 | 0.3449266 | 0 | 0 | 0.2489086 | 0 | 0 | 0 | 0.7216277 | 7.12116 | -16.8848 | 7.3
219 | 1902 | 930 | 1074 | 15-930 | 930 | 15 | 112 | 445 | 7.20221 | -16.9217 | 2.34372 | 1.85545 | 2.09446 | 2.48587 | 1.71115 | 1.99883 | 1.24366 | 3.10891 | 6.89446 | 135 | Al | Ca | O | Fe | 2659 | 1486 | 1046 | 170 | 89 | 213.0716 | 0.581 | 5726 | 154 | 93 | 1046 | 60 | 2659 | 0 | 60 | 1486 | 0 | 0 | 170 | 0.3519033 | 0.006887387 | 0.2721616 | 0 | 0.007500169 | 0.2729724 | 0 | 0 | 0.08857519 | 1.002979 | 7.20221 | -16.9217 | 5.17
220 | 1929 | 940 | 1102 | 15-940 | 940 | 15 | 115 | 458 | 6.14013 | -16.9092 | 1.9531 | 1.9531 | 1.99519 | 2.12239 | 1.85545 | 2.03582 | 1.04253 | 2.7799 | 6.33905 | 23 | Al | Ca | O | Fe | 2517 | 1612 | 1002 | 225 | 88 | 215.0103 | 0.636 | 5562 | 0 | 0 | 1002 | 0 | 2517 | 0 | 210 | 1612 | 0 | 0 | 225 | 0.3246207 | 0 | 0.2504778 | 0 | 0.0252022 | 0.2863682 | 0 | 0 | 0.1133311 | 1.143288 | 6.14013 | -16.9092 | 5.87
221 | 1930 | 941 | 1103 | 15-941 | 941 | 15 | 115 | 458 | 6.10839 | -16.9489 | 2.05076 | 1.9531 | 2.04738 | 2.15414 | 1.90126 | 2.06697 | 1.04217 | 2.94202 | 6.56916 | 56 | Al | Ca | O | Fe | 2503 | 1086 | 928 | 240 | 89 | 214.3173 | 0.515 | 4823 | 0 | 69 | 928 | 0 | 2503 | 0 | 0 | 1086 | 0 | 0 | 240 | 0.3470013 | 0 | 0.2896908 | 0 | 0 | 0.223746 | 0 | 0 | 0.1395618 | 0.7723616 | 6.10839 | -16.9489 | 5.66
222 | 1943 | 945 | 1116 | 15-945 | 945 | 15 | 116 | 462 | 5.71943 | -16.9575 | 3.22262 | 3.80855 | 2.92104 | 4.41935 | 2.01819 | 2.16277 | 2.04337 | 6.77093 | 11.2673 | 135 | Al | O | Ca | Fe | 2508 | 2343 | 1638 | 1535 | 103 | 211.7954 | 1.145 | 8705 | 431 | 148 | 2343 | 0 | 2508 | 107 | 0 | 1638 | 0 | 0 | 1535 | 0.2198206 | 0 | 0.1627584 | 0.006912861 | 0 | 0.1681152 | 0 | 0 | 0.442393 | 1.032913 | 5.71943 | -16.9575 | 5.91
223 | 1950 | 951 | 1122 | 15-951 | 951 | 15 | 116 | 464 | 5.65722 | -17.1486 | 3.41793 | 3.02731 | 3.2983 | 3.86692 | 2.897 | 3.13937 | 1.23175 | 7.963 | 10.9182 | 135 | Al | Ca | O | Fe | 2507 | 1467 | 1060 | 460 | 93 | 213.4015 | 0.614 | 5848 | 289 | 0 | 1060 | 69 | 2507 | 0 | 0 | 1467 | 0 | 0 | 460 | 0.3098259 | 0.007423294 | 0.2366543 | 0 | 0 | 0.236447 | 0 | 0 | 0.2096495 | 0.999124 | 5.65722 | -17.1486 | 6.12
224 | 1970 | 961 | 1150 | 15-961 | 961 | 15 | 118 | 471 | 4.80401 | -17.1474 | 1.85545 | 1.85545 | 1.87396 | 2.07156 | 1.66014 | 1.9553 | 1.05946 | 2.46519 | 6.01172 | 45 | Al | Ca | O | Fe | 2579 | 1697 | 883 | 197 | 89 | 216.5891 | 0.625 | 5427 | 73 | 0 | 883 | 0 | 2579 | 0 | 0 | 1697 | 0 | 0 | 197 | 0.3466425 | 0 | 0.2553752 | 0 | 0 | 0.2991057 | 0 | 0 | 0.09887658 | 1.17124 | 4.80401 | -17.1474 | 5.87
225 | 1974 | 964 | 1161 | 15-964 | 964 | 15 | 119 | 473 | 4.39529 | -16.9153 | 2.05076 | 2.05076 | 2.15483 | 2.25092 | 1.9967 | 2.19683 | 1.02462 | 3.26149 | 6.80598 | 158 | Al | Ca | O | Fe | 2643 | 1470 | 1007 | 129 | 84 | 215.1396 | 0.564 | 5334 | 88 | 0 | 1007 | 0 | 2643 | 0 | 0 | 1470 | 0 | 0 | 129 | 0.3638265 | 0 | 0.2815982 | 0 | 0 | 0.2837925 | 0 | 0 | 0.07078283 | 1.007792 | 4.39529 | -16.9153 | 6.39
226 | 1976 | 966 | 1163 | 15-966 | 966 | 15 | 119 | 473 | 4.41336 | -16.9643 | 3.80855 | 3.02731 | 3.17963 | 3.9062 | 2.80359 | 2.9943 | 1.30455 | 7.57677 | 10.8737 | 90 | Al | Ca | O | C | 2530 | 1235 | 789 | 190 | 84 | 213.7501 | 0.504 | 4865 | 190 | 0 | 789 | 0 | 2530 | 0 | 0 | 1235 | 0 | 0 | 123 | 0.3677629 | 0 | 0.2956011 | 0 | 0 | 0.262516 | 0 | 0 | 0.07412012 | 0.8880752 | 4.41336 | -16.9643 | 6.46
227 | 1977 | 967 | 1165 | 15-967 | 967 | 15 | 119 | 473 | 4.40281 | -16.988 | 2.14841 | 2.14841 | 2.27218 | 2.37026 | 2.09237 | 2.32025 | 1.02155 | 3.65726 | 7.14569 | 124 | Al | Ca | O | S | 2627 | 1538 | 843 | 190 | 87 | 215.8463 | 0.512 | 5197 | 0 | 0 | 843 | 0 | 2627 | 0 | 190 | 1538 | 0 | 0 | 0 | 0.369388 | 0 | 0.2880581 | 0 | 0.02634889 | 0.3162051 | 0 | 0 | 0 | 1.097713 | 4.40281 | -16.988 | 6.41
228 | 1995 | 974 | 1196 | 15-974 | 974 | 15 | 120 | 479 | 3.83378 | -17.177 | 2.34372 | 2.24607 | 2.25795 | 2.44138 | 2.09237 | 2.24604 | 1.08697 | 3.64772 | 7.32682 | 90 | Al | Ca | O | S | 2618 | 1525 | 926 | 150 | 87 | 217.2817 | 0.501 | 5356 | 0 | 67 | 926 | 0 | 2618 | 0 | 150 | 1525 | 0 | 0 | 71 | 0.3593641 | 0 | 0.2802259 | 0 | 0.02000441 | 0.3006371 | 0 | 0 | 0.0397685 | 1.072838 | 3.83378 | -17.177 | 6.42
229 | 1996 | 975 | 1179 | 15-975 | 975 | 15 | 120 | 479 | 3.8954 | -17.1866 | 2.53903 | 2.44138 | 2.54923 | 2.66949 | 2.43041 | 2.5147 | 1.06156 | 4.64429 | 8.05732 | 101 | Al | Ca | O | N | 2702 | 1537 | 1007 | 97 | 83 | 216.3213 | 0.508 | 5341 | 0 | 97 | 1007 | 0 | 2702 | 0 | 0 | 1537 | 0 | 0 | 0 | 0.3892638 | 0 | 0.2965282 | 0 | 0 | 0.314208 | 0 | 0 | 0 | 1.059623 | 3.8954 | -17.1866 | 6.85
230 | 2000 | 976 | 1180 | 15-976 | 976 | 15 | 120 | 480 | 4.20575 | -17.1279 | 7.22648 | 4.00386 | 4.89181 | 7.3284 | 3.37268 | 3.53852 | 2.07103 | 19.1589 | 19.6443 | 68 | O | Al | Ca | Fe | 2547 | 2058 | 1978 | 1830 | 87 | 213.497 | 1.192 | 10030 | 913 | 243 | 2547 | 0 | 2058 | 0 | 465 | 1978 | 0 | 0 | 1830 | 0.1712202 | 0 | 0.1250513 | 0 | 0.02984933 | 0.187389 | 0 | 0 | 0.4864901 | 1.498497 | 4.20575 | -17.1279 | 8.36
231 | 2003 | 977 | 1183 | 15-977 | 977 | 15 | 121 | 481 | 3.4644 | -16.9611 | 2.92965 | 2.73434 | 2.91 | 3.21019 | 2.63669 | 2.88619 | 1.11226 | 6.13675 | 9.09992 | 146 | Al | Ca | O | Fe | 2816 | 1433 | 912 | 85 | 95 | 216.3764 | 0.503 | 5358 | 0 | 0 | 912 | 0 | 2816 | 58 | 57 | 1433 | 0 | 0 | 85 | 0.3734712 | 0 | 0.2921826 | 0.006895567 | 0.007425671 | 0.2739435 | 0 | 0 | 0.04608148 | 0.9375764 | 3.4644 | -16.9611 | 7.99
232 | 2007 | 978 | 1187 | 15-978 | 978 | 15 | 121 | 482 | 3.76439 | -16.9279 | 1.9531 | 2.05076 | 1.98577 | 2.25092 | 1.69029 | 1.77632 | 1.26718 | 2.77513 | 6.42604 | 158 | Al | Ca | O | Fe | 2680 | 1479 | 924 | 61 | 85 | 217.4251 | 0.573 | 5142 | 0 | 0 | 924 | 0 | 2680 | 0 | 0 | 1479 | 0 | 0 | 61 | 0.3776306 | 0 | 0.2916419 | 0 | 0 | 0.2959833 | 0 | 0 | 0.03474419 | 1.014886 | 3.76439 | -16.9279 | 6.66
233 | 2028 | 980 | 1195 | 15-980 | 980 | 15 | 121 | 484 | 3.7223 | -17.1256 | 1.85545 | 1.85545 | 1.95247 | 2.1418 | 1.75779 | 1.9131 | 1.11954 | 2.65115 | 6.18963 | 135 | Al | Ca | O | S | 2708 | 1788 | 1093 | 148 | 87 | 218.4633 | 0.62 | 5928 | 0 | 62 | 1093 | 0 | 2708 | 0 | 148 | 1788 | 0 | 0 | 131 | 0.3467842 | 0 | 0.2599251 | 0 | 0.01739326 | 0.3110433 | 0 | 0 | 0.06485415 | 1.196665 | 3.7223 | -17.1256 | 6.55
234 | 2033 | 981 | 930 | 15-981 | 981 | 15 | 122 | 485 | 3.13302 | -16.8306 | 2.92965 | 2.92965 | 3.04019 | 3.3145 | 2.897 | 3.00959 | 1.10131 | 6.73278 | 9.70912 | 135 | Al | Ca | O | Fe | 2817 | 1446 | 953 | 191 | 93 | 216.8358 | 0.505 | 5405 | 0 | 0 | 953 | 0 | 2817 | 0 | 0 | 1446 | 0 | 0 | 191 | 0.3567242 | 0 | 0.283535 | 0 | 0 | 0.2617329 | 0 | 0 | 0.0980079 | 0.923106 | 3.13302 | -16.8306 | 8.95
235 | 2050 | 982 | 1203 | 15-982 | 982 | 15 | 122 | 488 | 3.36847 | -17.0911 | 1.85545 | 1.66014 | 1.79771 | 2.09943 | 1.46483 | 1.79597 | 1.16897 | 2.23631 | 5.93082 | 56 | Al | Ca | O | Fe | 2614 | 1505 | 1076 | 848 | 96 | 216.4839 | 0.67 | 6243 | 89 | 0 | 1076 | 0 | 2614 | 0 | 114 | 1505 | 0 | 0 | 848 | 0.2616686 | 0 | 0.2100439 | 0 | 0.01035609 | 0.2003241 | 0 | 0 | 0.3176072 | 0.9537249 | 3.36847 | -17.0911 | 5.46
236 | 2056 | 984 | 1205 | 15-984 | 984 | 15 | 123 | 489 | 2.76926 | -16.8788 | 4.39448 | 4.19917 | 3.93994 | 4.53394 | 3.45261 | 4.19475 | 1.08086 | 11.4724 | 13.8009 | 113 | Al | Ca | O | C | 2533 | 995 | 978 | 142 | 85 | 213.3219 | 0.448 | 4760 | 142 | 0 | 978 | 0 | 2533 | 0 | 0 | 995 | 0 | 0 | 115 | 0.3757319 | 0 | 0.3191954 | 0 | 0 | 0.2300066 | 0 | 0 | 0.07506617 | 0.7205825 | 2.76926 | -16.8788 | 8.8
237 | 2067 | 985 | 1214 | 15-985 | 985 | 15 | 123 | 492 | 2.8927 | -17.0049 | 1.9531 | 1.85545 | 1.96565 | 2.09943 | 1.90126 | 2.00416 | 1.04754 | 2.69407 | 6.30314 | 124 | Al | Ca | O | S | 2656 | 1817 | 1062 | 166 | 87 | 218.6343 | 0.619 | 5890 | 0 | 61 | 1062 | 0 | 2656 | 0 | 166 | 1817 | 0 | 0 | 130 | 0.3439819 | 0 | 0.2554861 | 0 | 0.01951058 | 0.3165428 | 0 | 0 | 0.06447867 | 1.238983 | 2.8927 | -17.0049 | 6.79
238 | 2085 | 987 | 1222 | 15-987 | 987 | 15 | 123 | 492 | 2.99533 | -17.1604 | 2.34372 | 2.05076 | 2.28448 | 2.53397 | 1.9967 | 2.17959 | 1.16259 | 3.70494 | 7.45541 | 124 | O | Fe | Al | Ca | 2524 | 1712 | 1686 | 1200 | 110 | 216.4431 | 1.028 | 7806 | 442 | 153 | 2524 | 0 | 1686 | 0 | 92 | 1200 | 0 | 0 | 1712 | 0.1665441 | 0 | 0.1286128 | 0 | 0.007328194 | 0.1396944 | 0 | 0 | 0.5578206 | 1.086162 | 2.99533 | -17.1604 | 4.99
239 | 2087 | 988 | 1223 | 15-988 | 988 | 15 | 123 | 492 | 2.94836 | -17.1674 | 2.73434 | 2.63669 | 2.77617 | 3.21019 | 2.38037 | 2.86815 | 1.11926 | 5.63132 | 9.32897 | 146 | Al | O | Ca | Fe | 2755 | 1145 | 1125 | 510 | 99 | 217.5513 | 0.561 | 5731 | 61 | 78 | 1145 | 62 | 2755 | 0 | 0 | 1125 | 0 | 0 | 510 | 0.3118953 | 0.006751329 | 0.2631231 | 0 | 0 | 0.183907 | 0 | 0 | 0.2343233 | 0.6989389 | 2.94836 | -17.1674 | 7.83
240 | 2092 | 989 | 1225 | 15-989 | 989 | 15 | 124 | 493 | 2.32497 | -16.8517 | 3.12496 | 2.53903 | 2.79637 | 3.30207 | 2.30378 | 2.37194 | 1.39214 | 5.75052 | 9.08267 | 68 | Al | O | Ca | Fe | 2529 | 887 | 802 | 367 | 93 | 216.5446 | 0.435 | 4686 | 0 | 49 | 887 | 55 | 2529 | 0 | 0 | 802 | 0 | 0 | 367 | 0.3300885 | 0.007225493 | 0.2931451 | 0 | 0 | 0.1618937 | 0 | 0 | 0.2076472 | 0.5522646 | 2.32497 | -16.8517 | 6.33
241 | 2103 | 991 | 1230 | 15-991 | 991 | 15 | 124 | 495 | 2.40105 | -17.0735 | 2.53903 | 2.34372 | 2.43524 | 2.64821 | 2.30378 | 2.45958 | 1.07669 | 4.2962 | 7.80586 | 68 | Al | Ca | O | Fe | 2561 | 1210 | 1036 | 379 | 88 | 218.6476 | 0.515 | 5185 | 0 | 0 | 1036 | 0 | 2561 | 0 | 0 | 1210 | 0 | 0 | 379 | 0.3233833 | 0 | 0.2656227 | 0 | 0 | 0.2181855 | 0 | 0 | 0.1928085 | 0.8214112 | 2.40105 | -17.0735 | 6.87
242 | 2116 | 996 | 1238 | 15-996 | 996 | 15 | 125 | 499 | 1.97613 | -17.0073 | 2.92965 | 3.32027 | 3.26057 | 3.59071 | 2.897 | 3.30514 | 1.0864 | 7.79134 | 10.3144 | 135 | Al | Ca | O | S | 2601 | 1664 | 963 | 955 | 96 | 217.56 | 0.498 | 6181 | 0 | 0 | 963 | 0 | 2601 | 0 | 955 | 1664 | 0 | 0 | 0 | 0.2992449 | 0 | 0.2603532 | 0 | 0.1205249 | 0.3198769 | 0 | 0 | 0 | 1.228627 | 1.97613 | -17.0073 | 10.18
243 | 2117 | 994 | 1240 | 15-994 | 994 | 15 | 125 | 498 | 2.06588 | -16.9206 | 2.44138 | 2.24607 | 2.3855 | 2.59031 | 2.18821 | 2.24974 | 1.15138 | 4.06256 | 7.55189 | 79 | Al | Ca | S | O | 2564 | 2504 | 1861 | 1138 | 105 | 219.1294 | 0.955 | 9353 | 184 | 95 | 1138 | 0 | 2564 | 0 | 1861 | 2504 | 0 | 0 | 1011 | 0.1766532 | 0 | 0.1538685 | 0 | 0.1250651 | 0.2556931 | 0 | 0 | 0.28872 | 1.661763 | 2.06588 | -16.9206 | 7.69
244 | 2119 | 995 | 1241 | 15-995 | 995 | 15 | 125 | 498 | 2.119 | -16.9596 | 3.41793 | 3.12496 | 3.10569 | 4.14314 | 2.70635 | 2.93907 | 1.40967 | 7.29067 | 12.5656 | 135 | Al | Ca | O | Fe | 2568 | 1679 | 1072 | 237 | 92 | 213.115 | 0.635 | 5741 | 187 | 0 | 1072 | 0 | 2568 | 0 | 0 | 1679 | 0 | 0 | 237 | 0.3402356 | 0 | 0.2517744 | 0 | 0 | 0.2910904 | 0 | 0 | 0.1168997 | 1.156156 | 2.119 | -16.9596 | 8.15
245 | 2126 | 997 | 1243 | 15-997 | 997 | 15 | 125 | 499 | 2.00943 | -17.1138 | 2.34372 | 2.34372 | 2.42586 | 2.52108 | 2.28422 | 2.38232 | 1.05824 | 4.25329 | 7.59032 | 23 | Al | Ca | O | Fe | 2542 | 1361 | 813 | 123 | 86 | 218.923 | 0.476 | 4906 | 0 | 0 | 813 | 0 | 2542 | 0 | 69 | 1361 | 0 | 0 | 123 | 0.3585277 | 0 | 0.2841288 | 0 | 0.009545556 | 0.276828 | 0 | 0 | 0.07096994 | 0.9743047 | 2.00943 | -17.1138 | 7.84
246 | 2127 | 998 | 1244 | 15-998 | 998 | 15 | 125 | 499 | 1.94986 | -17.138 | 4.10151 | 3.41793 | 3.58291 | 4.19917 | 2.8661 | 3.0326 | 1.38468 | 9.52699 | 11.9939 | 90 | Al | Ca | O | S | 2560 | 986 | 844 | 114 | 89 | 217.692 | 0.388 | 4600 | 0 | 0 | 844 | 0 | 2560 | 0 | 114 | 986 | 0 | 0 | 98 | 0.3678069 | 0 | 0.3208461 | 0 | 0.01809575 | 0.2290963 | 0 | 0 | 0.06415497 | 0.7140378 | 1.94986 | -17.138 | 12
247 | 2138 | 1000 | 1251 | 15-1000 | 1000 | 15 | 126 | 502 | 1.8062 | -16.941 | 2.832 | 1.9531 | 1.89094 | 3.08406 | 1.56248 | 2.12405 | 1.45197 | 2.49857 | 8.43062 | 68 | Fe | Al | O | Ca | 2626 | 2045 | 1728 | 1489 | 100 | 218.0497 | 1.302 | 9249 | 373 | 0 | 1728 | 0 | 2045 | 0 | 893 | 1489 | 0 | 99 | 2626 | 0.1243592 | 0 | 0.1069442 | 0 | 0.04819342 | 0.1185277 | 0 | 0.02036448 | 0.581611 | 1.108314 | 1.8062 | -16.941 | 6.02
248 | 2143 | 1001 | 1255 | 15-1001 | 1001 | 15 | 126 | 503 | 1.5608 | -17.1929 | 1.9531 | 1.9531 | 2.03266 | 2.18211 | 1.90126 | 1.99964 | 1.09125 | 2.89433 | 6.55085 | 124 | Al | Ca | O | Fe | 2681 | 1325 | 1296 | 431 | 87 | 219.6601 | 0.625 | 5798 | 70 | 0 | 1296 | 0 | 2681 | 0 | 0 | 1325 | 0 | 0 | 431 | 0.318016 | 0 | 0.258386 | 0 | 0 | 0.220849 | 0 | 0 | 0.202749 | 0.8547251 | 1.5608 | -17.1929 | 6.87
249 | 2151 | 1005 | 1259 | 15-1005 | 1005 | 15 | 127 | 506 | 1.37634 | -16.9367 | 2.53903 | 2.63669 | 2.10125 | 2.73434 | 1.66014 | 1.77567 | 1.53989 | 3.20427 | 8.86542 | 0 | Al | O | Ca | Fe | 2680 | 2134 | 1337 | 854 | 100 | 216.1735 | 0.847 | 7696 | 335 | 193 | 2134 | 86 | 2680 | 80 | 0 | 1337 | 0 | 0 | 854 | 0.2750169 | 0.007952909 | 0.2151508 | 0.006698691 | 0 | 0.1771989 | 0 | 0 | 0.3179817 | 0.8236034 | 1.37634 | -16.9367 | 5.3
250 | 2153 | 1006 | 1260 | 15-1006 | 1006 | 15 | 127 | 506 | 1.38552 | -16.963 | 2.24607 | 2.34372 | 2.36364 | 2.50613 | 2.18821 | 2.45932 | 1.01904 | 3.97196 | 7.56893 | 124 | Ca | Al | S | O | 2555 | 2413 | 1521 | 1057 | 91 | 217.7337 | 0.668 | 7747 | 0 | 0 | 1057 | 0 | 2413 | 0 | 1521 | 2555 | 0 | 0 | 205 | 0.2381816 | 0 | 0.1845147 | 0 | 0.1383028 | 0.3579225 | 0 | 0 | 0.08107843 | 1.939805 | 1.38552 | -16.963 | 8.26
251 | 2154 | 1007 | 1261 | 15-1007 | 1007 | 15 | 127 | 507 | 1.06414 | -17.0724 | 2.05076 | 2.14841 | 2.0916 | 2.21273 | 1.90126 | 2.12274 | 1.0424 | 3.07076 | 6.68896 | 113 | Al | Ca | O | Fe | 2527 | 1693 | 965 | 107 | 86 | 219.0012 | 0.57 | 5367 | 0 | 0 | 965 | 0 | 2527 | 0 | 77 | 1693 | 0 | 0 | 107 | 0.3543683 | 0 | 0.2613334 | 0 | 0.009765258 | 0.3173598 | 0 | 0 | 0.05717315 | 1.214387 | 1.06414 | -17.0724 | 7.03
252 | 2158 | 1008 | 1263 | 15-1008 | 1008 | 15 | 127 | 508 | 1.39616 | -17.1704 | 1.85545 | 1.85545 | 1.88374 | 2.07156 | 1.71115 | 1.84143 | 1.12497 | 2.50334 | 6.01172 | 135 | Al | Ca | O | Fe | 2739 | 1685 | 1307 | 599 | 93 | 219.0388 | 0.677 | 6526 | 0 | 105 | 1307 | 0 | 2739 | 0 | 95 | 1685 | 0 | 0 | 599 | 0.2909986 | 0 | 0.226079 | 0 | 0.00907601 | 0.236419 | 0 | 0 | 0.2374274 | 1.045736 | 1.39616 | -17.1704 | 6.2
253 | 2173 | 1016 | 1273 | 15-1016 | 1016 | 15 | 128 | 510 | 0.957684 | -17.0032 | 2.63669 | 2.63669 | 2.69486 | 2.80359 | 2.57301 | 2.73354 | 1.02562 | 5.24509 | 8.41833 | 146 | Al | Ca | O | S | 2609 | 1469 | 955 | 60 | 91 | 219.7353 | 0.511 | 5092 | 0 | 0 | 955 | 0 | 2609 | 0 | 60 | 1469 | 0 | 0 | 0 | 0.383598 | 0 | 0.2961774 | 0 | 0.008633369 | 0.3115912 | 0 | 0 | 0 | 1.052042 | 0.957684 | -17.0032 | 9.46
254 | 2179 | 1023 | 1281 | 15-1023 | 1023 | 15 | 128 | 512 | 0.938055 | -17.0749 | 2.05076 | 1.85545 | 2.08081 | 2.23467 | 1.9531 | 2.03178 | 1.09986 | 3.03261 | 6.58527 | 56 | Al | Ca | O | S | 2592 | 1438 | 822 | 107 | 83 | 219.6349 | 0.521 | 5014 | 0 | 0 | 822 | 0 | 2592 | 0 | 107 | 1438 | 0 | 0 | 58 | 0.3671813 | 0 | 0.2884287 | 0 | 0.01491391 | 0.2956022 | 0 | 0 | 0.03387388 | 1.024871 | 0.938055 | -17.0749 | 7.7
255 | 2181 | 1025 | 1283 | 15-1025 | 1025 | 15 | 128 | 512 | 0.853877 | -17.1073 | 3.12496 | 2.53903 | 2.69121 | 3.22262 | 2.14841 | 2.18745 | 1.47323 | 5.30707 | 9.09773 | 90 | Al | Ca | O | S | 2770 | 1344 | 1002 | 245 | 92 | 219.9656 | 0.564 | 5733 | 0 | 63 | 1002 | 0 | 2770 | 94 | 245 | 1344 | 0 | 0 | 219 | 0.3360823 | 0 | 0.2733429 | 0.01039603 | 0.02973864 | 0.2401663 | 0 | 0 | 0.1102739 | 0.8786266 | 0.853877 | -17.1073 | 9.77
256 | 2187 | 1030 | 1289 | 15-1030 | 1030 | 15 | 129 | 513 | 0.257498 | -16.8527 | 4.39448 | 4.39448 | 4.30301 | 4.58209 | 4.05018 | 4.36281 | 1.05026 | 13.7278 | 13.6731 | 101 | Al | Ca | O | Mg | 2519 | 1034 | 793 | 75 | 89 | 218.4948 | 0.388 | 4417 | 0 | 0 | 793 | 75 | 2519 | 0 | 0 | 1034 | 0 | 0 | 0 | 0.4032906 | 0.01082613 | 0.330973 | 0 | 0 | 0.2549103 | 0 | 0 | 0 | 0.7701846 | 0.257498 | -16.8527 | 12.24
257 | 2188 | 1031 | 1290 | 15-1031 | 1031 | 15 | 129 | 513 | 0.252127 | -16.8861 | 1.66014 | 1.85545 | 1.84571 | 2.03276 | 1.56248 | 1.88045 | 1.081 | 2.36029 | 5.90862 | 23 | Al | Ca | O | Fe | 2518 | 1695 | 1103 | 297 | 90 | 219.9121 | 0.622 | 5685 | 0 | 0 | 1103 | 0 | 2518 | 74 | 0 | 1695 | 0 | 0 | 297 | 0.3329583 | 0 | 0.2382833 | 0.007598937 | 0 | 0.2811661 | 0 | 0 | 0.1399933 | 1.179965 | 0.252127 | -16.8861 | 7
258 | 2191 | 1038 | 1317 | 15-1038 | 1038 | 15 | 129 | 515 | 0.242264 | -17.0074 | 3.32027 | 3.51558 | 3.3874 | 3.72474 | 3.07442 | 3.14236 | 1.18533 | 8.39214 | 10.7287 | 146 | Al | Ca | O | Fe | 2827 | 1324 | 882 | 74 | 92 | 219.5178 | 0.452 | 5221 | 54 | 64 | 882 | 0 | 2827 | 0 | 0 | 1324 | 0 | 0 | 74 | 0.3815077 | 0 | 0.308969 | 0 | 0 | 0.2671714 | 0 | 0 | 0.04235187 | 0.8647189 | 0.242264 | -17.0074 | 9.42
259 | 2207 | 1041 | 1302 | 15-1041 | 1041 | 15 | 129 | 515 | 0.29158 | -17.1042 | 2.24607 | 2.44138 | 2.38793 | 2.53903 | 2.24607 | 2.28431 | 1.11151 | 4.07209 | 7.57649 | 0 | Al | Ca | O | S | 2762 | 1755 | 884 | 205 | 93 | 219.8876 | 0.559 | 5785 | 60 | 0 | 884 | 0 | 2762 | 0 | 205 | 1755 | 0 | 0 | 121 | 0.3453994 | 0 | 0.264362 | 0 | 0.02413099 | 0.3061251 | 0 | 0 | 0.05998249 | 1.157977 | 0.29158 | -17.1042 | 7.66
260 | 2212 | 1043 | 1306 | 15-1043 | 1043 | 15 | 129 | 516 | 0.53767 | -17.0854 | 2.34372 | 2.24607 | 2.39991 | 2.52108 | 2.28422 | 2.43954 | 1.03342 | 4.10547 | 7.5528 | 113 | Al | Ca | O | S | 2660 | 1890 | 983 | 503 | 88 | 219.6941 | 0.569 | 6222 | 0 | 0 | 983 | 0 | 2660 | 0 | 503 | 1890 | 0 | 0 | 188 | 0.3093608 | 0 | 0.2399111 | 0 | 0.05492951 | 0.3087783 | 0 | 0 | 0.08702031 | 1.287053 | 0.53767 | -17.0854 | 8.16
261 | 2299 | 1090 | 1375 | 15-1090 | 1090 | 15 | 132 | 525 | -0.776738 | -16.8679 | 2.832 | 2.73434 | 2.75275 | 3.03829 | 2.38037 | 2.74624 | 1.10635 | 5.48827 | 9.24391 | 45 | Al | Ca | O | S | 2595 | 2161 | 1142 | 1058 | 101 | 220.5963 | 0.672 | 7326 | 0 | 0 | 1142 | 0 | 2595 | 114 | 1058 | 2161 | 0 | 0 | 261 | 0.2679838 | 0 | 0.2055966 | 0.009674877 | 0.1003628 | 0.3106154 | 0 | 0 | 0.1057665 | 1.510801 | -0.776738 | -16.8679 | 10.29
262 | 2333 | 1108 | 1420 | 15-1108 | 1108 | 15 | 133 | 531 | -1.26601 | -17.0929 | 2.14841 | 2.14841 | 2.24572 | 2.34034 | 2.14841 | 2.25433 | 1.03815 | 3.55712 | 6.98736 | 113 | Al | Ca | O | Fe | 2570 | 1538 | 877 | 608 | 89 | 222.5809 | 0.756 | 5958 | 201 | 0 | 877 | 84 | 2570 | 83 | 0 | 1538 | 0 | 0 | 608 | 0.2972984 | 0.008200214 | 0.2193079 | 0.00747049 | 0 | 0.2210526 | 0 | 0 | 0.2466705 | 1.007956 | -1.26601 | -17.0929 | 7.72
263 | 2334 | 1109 | 1421 | 15-1109 | 1109 | 15 | 133 | 531 | -1.22089 | -17.1178 | 3.12496 | 2.92965 | 3.03711 | 3.22262 | 2.85816 | 2.9943 | 1.07625 | 6.69941 | 9.51603 | 90 | Al | Ca | O | Fe | 2603 | 1530 | 942 | 80 | 95 | 221.1445 | 0.461 | 5153 | 0 | 0 | 942 | 0 | 2603 | 0 | 0 | 1530 | 0 | 0 | 80 | 0.3711739 | 0 | 0.2815565 | 0 | 0 | 0.3022537 | 0 | 0 | 0.04501582 | 1.07351 | -1.22089 | -17.1178 | 11.15
264 | 2343 | 1115 | 1434 | 15-1115 | 1115 | 15 | 134 | 535 | -1.69123 | -17.1774 | 2.53903 | 2.63669 | 2.59515 | 2.76208 | 2.45151 | 2.48305 | 1.11237 | 4.84932 | 8.16669 | 135 | Al | Ca | O | Fe | 2504 | 1057 | 978 | 480 | 79 | 196.5584 | 0.451 | 5082 | 64 | 0 | 978 | 0 | 2504 | 0 | 0 | 1057 | 0 | 0 | 480 | 0.3080372 | 0 | 0.2614674 | 0 | 0 | 0.1890543 | 0 | 0 | 0.241441 | 0.7230513 | -1.69123 | -17.1774 | 7.6
265 | 2346 | 1119 | 1436 | 15-1119 | 1119 | 15 | 135 | 539 | -2.15872 | -17.026 | 1.75779 | 2.05076 | 2.01146 | 2.21273 | 1.75779 | 2.00076 | 1.10595 | 2.87049 | 6.61195 | 158 | Al | Ca | Fe | O | 2714 | 1551 | 1080 | 1059 | 81 | 198.1743 | 0.668 | 6826 | 81 | 73 | 1059 | 0 | 2714 | 100 | 173 | 1551 | 0 | 0 | 1080 | 0.2469741 | 0 | 0.1943147 | 0.007347408 | 0.01385862 | 0.1819177 | 0 | 0 | 0.3555875 | 0.9362018 | -2.15872 | -17.026 | 6.61
266 | 2351 | 1121 | 758 | 15-1121 | 1121 | 15 | 136 | 541 | -2.45276 | -16.8293 | 3.71089 | 4.19917 | 3.80349 | 4.29683 | 3.28 | 3.56433 | 1.20551 | 10.7238 | 12.384 | 0 | Al | Ca | O | S | 2614 | 1471 | 733 | 434 | 78 | 198.0264 | 0.437 | 5376 | 0 | 0 | 733 | 0 | 2614 | 58 | 434 | 1471 | 0 | 0 | 69 | 0.3374429 | 0 | 0.2734006 | 0.00688324 | 0.05687892 | 0.2873274 | 0 | 0 | 0.03806696 | 1.050939 | -2.45276 | -16.8293 | 11.88
267 | 2357 | 1127 | 1448 | 15-1127 | 1127 | 15 | 136 | 544 | -2.24973 | -17.187 | 3.71089 | 3.61324 | 3.80632 | 4.28124 | 3.52013 | 3.7797 | 1.13269 | 10.6714 | 11.945 | 135 | Al | Ca | O | Fe | 2855 | 1533 | 691 | 67 | 77 | 197.5225 | 0.444 | 5143 | 0 | 0 | 691 | 0 | 2855 | 0 | 0 | 1533 | 0 | 0 | 67 | 0.3782355 | 0 | 0.294549 | 0 | 0 | 0.2910353 | 0 | 0 | 0.03618027 | 0.9880707 | -2.24973 | -17.187 | 8.63
268 | 2373 | 1140 | 1462 | 15-1140 | 1140 | 15 | 137 | 548 | -2.69924 | -17.1256 | 1.75779 | 2.05076 | 1.94475 | 2.21273 | 1.71115 | 1.7805 | 1.24276 | 2.66546 | 6.20703 | 23 | Al | Ca | O | Fe | 2614 | 1938 | 870 | 830 | 76 | 198.8652 | 0.795 | 6519 | 0 | 0 | 870 | 0 | 2614 | 0 | 270 | 1938 | 0 | 0 | 830 | 0.256247 | 0 | 0.1934031 | 0 | 0.02255228 | 0.2389616 | 0 | 0 | 0.2888359 | 1.235562 | -2.69924 | -17.1256 | 6.78
269 | 2386 | 1145 | 1476 | 15-1145 | 1145 | 15 | 138 | 551 | -3.35091 | -17.0919 | 5.37103 | 5.664 | 5.39885 | 6.05893 | 4.88276 | 5.17835 | 1.17005 | 21.9292 | 17.447 | 23 | Al | Ca | O | Fe | 2541 | 1468 | 663 | 180 | 72 | 198.9716 | 0.38 | 4938 | 0 | 0 | 663 | 88 | 2541 | 0 | 0 | 1468 | 0 | 0 | 180 | 0.3534634 | 0.01034131 | 0.2666272 | 0 | 0 | 0.2741308 | 0 | 0 | 0.09543717 | 1.028143 | -3.35091 | -17.0919 | 13.7
270 | 2387 | 1146 | 1473 | 15-1146 | 1146 | 15 | 138 | 552 | -3.06205 | -17.0297 | 2.73434 | 2.73434 | 2.75373 | 2.93887 | 2.55836 | 2.61615 | 1.12336 | 5.48827 | 8.63812 | 56 | Al | Ca | O | Fe | 2762 | 1528 | 935 | 228 | 80 | 198.9407 | 0.509 | 5508 | 57 | 0 | 935 | 0 | 2762 | 0 | 0 | 1528 | 0 | 0 | 228 | 0.3480837 | 0 | 0.2712383 | 0 | 0 | 0.2674576 | 0 | 0 | 0.1132204 | 0.9860615 | -3.06205 | -17.0297 | 9.15
271 | 2391 | 1147 | 1474 | 15-1147 | 1147 | 15 | 138 | 552 | -3.14418 | -17.0395 | 1.56248 | 2.05076 | 1.6727 | 2.45151 | 1.36717 | 1.40332 | 1.74693 | 2.00744 | 5.79042 | 34 | Al | Ca | Fe | O | 2594 | 1387 | 1194 | 863 | 80 | 197.5832 | 0.676 | 6129 | 95 | 0 | 863 | 0 | 2594 | 0 | 0 | 1387 | 0 | 0 | 1194 | 0.2384171 | 0 | 0.1933808 | 0 | 0 | 0.1663077 | 0 | 0 | 0.4018945 | 0.8600012 | -3.14418 | -17.0395 | 8
272 | 2397 | 1155 | 1491 | 15-1155 | 1155 | 15 | 139 | 553 | -3.61001 | -16.9025 | 1.75779 | 1.85545 | 1.90683 | 2.12239 | 1.75779 | 1.88045 | 1.12866 | 2.51764 | 6.03413 | 23 | Al | Ca | O | Fe | 2641 | 2301 | 1050 | 426 | 76 | 199.058 | 0.726 | 6742 | 0 | 77 | 1050 | 0 | 2641 | 0 | 250 | 2301 | 0 | 0 | 426 | 0.2963209 | 0 | 0.206184 | 0 | 0.02273724 | 0.3109751 | 0 | 0 | 0.1637828 | 1.508241 | -3.61001 | -16.9025 | 7.4
273 | 2398 | 1156 | 1492 | 15-1156 | 1156 | 15 | 139 | 553 | -3.60601 | -16.9909 | 2.44138 | 2.14841 | 2.30819 | 2.64821 | 2.09237 | 2.13884 | 1.23815 | 3.80984 | 7.45772 | 68 | Al | Ca | O | Fe | 2739 | 1725 | 934 | 218 | 71 | 198.9158 | 0.565 | 5614 | 0 | 0 | 934 | 0 | 2739 | 0 | 0 | 1725 | 0 | 0 | 218 | 0.3463515 | 0 | 0.2590228 | 0 | 0 | 0.2902726 | 0 | 0 | 0.1043531 | 1.120645 | -3.60601 | -16.9909 | 7.93
274 | 2399 | 1157 | 1493 | 15-1157 | 1157 | 15 | 139 | 554 | -3.52681 | -16.9637 | 1.9531 | 1.85545 | 2.06177 | 2.20966 | 1.9531 | 2.06646 | 1.0693 | 2.97539 | 6.45826 | 135 | Al | Ca | O | Fe | 2675 | 1507 | 934 | 739 | 76 | 198.7236 | 0.615 | 6066 | 0 | 0 | 934 | 0 | 2675 | 72 | 143 | 1507 | 0 | 0 | 739 | 0.2752493 | 0 | 0.2168679 | 0.006131705 | 0.01328783 | 0.2052491 | 0 | 0 | 0.2832142 | 0.9464248 | -3.52681 | -16.9637 | 7.7
275 | 2403 | 1161 | 1497 | 15-1161 | 1161 | 15 | 139 | 555 | -3.70737 | -17.0403 | 2.832 | 2.73434 | 2.59339 | 3.17406 | 2.20966 | 2.41212 | 1.31588 | 4.86839 | 9.05651 | 68 | Al | Fe | Ca | O | 2690 | 1396 | 1366 | 1089 | 89 | 199.1478 | 0.611 | 7115 | 0 | 0 | 1089 | 0 | 2690 | 0 | 391 | 1366 | 101 | 85 | 1396 | 0.2143241 | 0 | 0.1737012 | 0 | 0.02755759 | 0.1414501 | 0.01559778 | 0.02288572 | 0.4044835 | 0.81433 | -3.70737 | -17.0403 | 5.72
276 | 2407 | 1164 | 1502 | 15-1164 | 1164 | 15 | 139 | 556 | -3.54497 | -17.1825 | 11.328 | 8.98427 | 9.28343 | 11.6305 | 8.22038 | 8.6062 | 1.35141 | 66.7986 | 31.3645 | 101 | Al | Ca | O | Fe | 2658 | 1159 | 838 | 205 | 83 | 199.302 | 0.389 | 5047 | 70 | 56 | 838 | 0 | 2658 | 0 | 65 | 1159 | 0 | 0 | 205 | 0.3498616 | 0 | 0.294474 | 0 | 0.008869877 | 0.2313303 | 0 | 0 | 0.1154642 | 0.785571 | -3.54497 | -17.1825 | 13.16
277 | 2414 | 1172 | 1508 | 15-1172 | 1172 | 15 | 140 | 560 | -3.82606 | -17.0508 | 2.63669 | 2.24607 | 2.44695 | 2.82954 | 2.18821 | 2.32109 | 1.21905 | 4.30097 | 7.88483 | 113 | Al | Ca | O | Fe | 2598 | 1781 | 885 | 109 | 72 | 199.9472 | 0.546 | 5515 | 56 | 91 | 885 | 0 | 2598 | 0 | 0 | 1781 | 0 | 0 | 109 | 0.3605788 | 0 | 0.2605036 | 0 | 0 | 0.3225501 | 0 | 0 | 0.05636746 | 1.238179 | -3.82606 | -17.0508 | 9.22
278 | 2417 | 1178 | 1513 | 15-1178 | 1178 | 15 | 141 | 562 | -3.85487 | -17.2697 | 4.29683 | 3.9062 | 4.07808 | 4.39448 | 3.89282 | 3.90085 | 1.12654 | 12.3164 | 12.9787 | 90 | Al | Ca | O | Fe | 2632 | 2206 | 587 | 486 | 73 | 199.9551 | 0.662 | 6227 | 79 | 0 | 587 | 0 | 2632 | 77 | 165 | 2206 | 0 | 0 | 486 | 0.2981587 | 0 | 0.2036477 | 0.006274924 | 0.01483145 | 0.2934168 | 0 | 0 | 0.1836703 | 1.440806 | -3.85487 | -17.2697 | 10.77
279 | 2425 | 1186 | 1514 | 15-1186 | 1186 | 15 | 141 | 564 | -3.81044 | -17.4339 | 3.02731 | 2.73434 | 2.81147 | 3.29097 | 2.39911 | 2.72511 | 1.20765 | 5.78867 | 9.29802 | 56 | Al | Ca | O | Fe | 2704 | 1844 | 862 | 578 | 80 | 200.4729 | 0.672 | 6251 | 75 | 0 | 862 | 0 | 2704 | 79 | 112 | 1844 | 0 | 0 | 578 | 0.2943634 | 0 | 0.215585 | 0.006657565 | 0.01035227 | 0.2507211 | 0 | 0 | 0.2223207 | 1.16298 | -3.81044 | -17.4339 | 8.41
280 | 2426 | 1188 | 1521 | 15-1188 | 1188 | 15 | 141 | 564 | -3.82636 | -17.5183 | 2.34372 | 1.9531 | 2.23363 | 2.52108 | 1.9531 | 2.19683 | 1.1476 | 3.56189 | 7.23097 | 113 | Al | Ca | O | Fe | 2539 | 1579 | 1211 | 434 | 82 | 201.3222 | 0.686 | 6171 | 198 | 65 | 1211 | 0 | 2539 | 0 | 147 | 1579 | 0 | 0 | 434 | 0.3014137 | 0 | 0.2345803 | 0 | 0.01593653 | 0.2521219 | 0 | 0 | 0.1959477 | 1.074779 | -3.82636 | -17.5183 | 6.09
281 | 2430 | 1193 | 1530 | 15-1193 | 1193 | 15 | 142 | 567 | -3.68429 | -17.58 | 2.44138 | 2.34372 | 2.47074 | 2.64821 | 2.28422 | 2.47902 | 1.06825 | 4.35819 | 7.74503 | 23 | Al | Ca | O | Fe | 2741 | 1720 | 977 | 617 | 74 | 200.1214 | 0.616 | 6322 | 0 | 0 | 977 | 78 | 2741 | 65 | 127 | 1720 | 0 | 0 | 617 | 0.291465 | 0.007088034 | 0.2178732 | 0.005455598 | 0.01165391 | 0.2317805 | 0 | 0 | 0.2346838 | 1.063832 | -3.68429 | -17.58 | 7.55
282 | 2435 | 1194 | 1477 | 15-1194 | 1194 | 15 | 143 | 569 | -3.177 | -17.2073 | 2.832 | 2.73434 | 2.81777 | 2.95629 | 2.59031 | 2.67862 | 1.10366 | 5.75052 | 8.98377 | 68 | Al | Ca | O | Fe | 2704 | 1572 | 889 | 212 | 81 | 199.6897 | 0.492 | 5447 | 72 | 0 | 889 | 0 | 2704 | 0 | 0 | 1572 | 0 | 0 | 212 | 0.3487755 | 0 | 0.2675302 | 0 | 0 | 0.2774271 | 0 | 0 | 0.1062672 | 1.036993 | -3.177 | -17.2073 | 9.23
283 | 2436 | 1195 | 1534 | 15-1195 | 1195 | 15 | 143 | 569 | -3.17758 | -17.2992 | 2.14841 | 2.44138 | 2.23996 | 2.52108 | 2.09237 | 2.13096 | 1.18307 | 3.55712 | 7.15504 | 23 | Al | Ca | O | Fe | 2604 | 1774 | 949 | 276 | 71 | 200.0297 | 0.582 | 5767 | 61 | 105 | 949 | 0 | 2604 | 0 | 0 | 1774 | 0 | 0 | 276 | 0.3340142 | 0 | 0.2442082 | 0 | 0 | 0.2923505 | 0 | 0 | 0.1294271 | 1.197136 | -3.17758 | -17.2992 | 7.19
284 | 2439 | 1202 | 1543 | 15-1202 | 1202 | 15 | 143 | 572 | -3.11577 | -17.5723 | 3.02731 | 2.92965 | 3.01808 | 3.18408 | 2.92965 | 3.03014 | 1.0508 | 6.59927 | 9.41206 | 79 | Al | Ca | O | Fe | 2737 | 1275 | 855 | 476 | 89 | 201.0572 | 0.504 | 5401 | 0 | 0 | 855 | 0 | 2737 | 0 | 60 | 1275 | 0 | 0 | 476 | 0.309235 | 0 | 0.2582201 | 0 | 0.006685222 | 0.2076035 | 0 | 0 | 0.2182563 | 0.8039788 | -3.11577 | -17.5723 | 7.84
285 | 2442 | 1208 | 1551 | 15-1208 | 1208 | 15 | 144 | 576 | -2.67887 | -17.4332 | 2.14841 | 2.05076 | 2.23501 | 2.34034 | 2.09237 | 2.20943 | 1.05925 | 3.52851 | 6.97088 | 68 | Al | Ca | O | S | 2520 | 1880 | 992 | 399 | 72 | 200.8256 | 0.56 | 6020 | 0 | 0 | 992 | 0 | 2520 | 0 | 399 | 1880 | 0 | 0 | 230 | 0.3077491 | 0 | 0.2317588 | 0 | 0.04397372 | 0.3092003 | 0 | 0 | 0.1073181 | 1.334147 | -2.67887 | -17.4332 | 7.5
286 | 2443 | 1209 | 1558 | 15-1209 | 1209 | 15 | 144 | 576 | -2.60924 | -17.4774 | 3.51558 | 3.61324 | 3.33813 | 4.14314 | 2.48587 | 2.64013 | 1.56929 | 8.44936 | 11.4042 | 135 | Al | Ca | O | Fe | 2654 | 1465 | 871 | 454 | 83 | 200.081 | 0.5 | 5605 | 0 | 70 | 871 | 0 | 2654 | 0 | 96 | 1465 | 0 | 0 | 454 | 0.3061983 | 0 | 0.2451585 | 0 | 0.01043713 | 0.2337169 | 0 | 0 | 0.2044892 | 0.9533298 | -2.60924 | -17.4774 | 8.62
287 | 2448 | 1211 | 1560 | 15-1211 | 1211 | 15 | 145 | 577 | -2.37164 | -17.2656 | 2.63669 | 2.44138 | 2.44847 | 2.68614 | 2.18821 | 2.32536 | 1.15515 | 4.41064 | 8.1546 | 101 | Al | Ca | Fe | O | 2610 | 1606 | 1119 | 1084 | 78 | 201.4106 | 0.687 | 6556 | 70 | 0 | 1084 | 0 | 2610 | 0 | 0 | 1606 | 70 | 0 | 1119 | 0.248917 | 0 | 0.1870315 | 0 | 0 | 0.186234 | 0.01222655 | 0 | 0.365591 | 0.9957362 | -2.37164 | -17.2656 | 9.3
288 | 2450 | 1216 | 1570 | 15-1216 | 1216 | 15 | 145 | 578 | -2.26637 | -17.3807 | 3.02731 | 3.02731 | 2.98467 | 3.30207 | 2.72234 | 2.82055 | 1.17072 | 6.56113 | 9.6127 | 23 | Al | Ca | O | S | 2649 | 2310 | 916 | 764 | 85 | 201.4337 | 0.727 | 7347 | 76 | 0 | 916 | 0 | 2649 | 0 | 764 | 2310 | 0 | 0 | 635 | 0.2489684 | 0 | 0.1881861 | 0 | 0.06223793 | 0.2818574 | 0 | 0 | 0.2187501 | 1.497759 | -2.26637 | -17.3807 | 9.79
289 | 2451 | 1217 | 1571 | 15-1217 | 1217 | 15 | 145 | 579 | -2.42457 | -17.5049 | 2.34372 | 2.34372 | 2.34785 | 2.55591 | 2.18821 | 2.21967 | 1.15148 | 3.94812 | 7.56208 | 135 | Al | Ca | O | Fe | 2563 | 1695 | 1186 | 423 | 76 | 200.4659 | 0.626 | 6345 | 184 | 90 | 1186 | 0 | 2563 | 71 | 139 | 1695 | 0 | 0 | 423 | 0.3067929 | 0 | 0.2273604 | 0.006747275 | 0.01450425 | 0.2605498 | 0 | 0 | 0.1840453 | 1.145977 | -2.42457 | -17.5049 | 6.62
290 | 2462 | 1226 | 1585 | 15-1226 | 1226 | 15 | 146 | 583 | -2.11156 | -17.4394 | 3.41793 | 3.80855 | 3.57791 | 3.9062 | 3.28 | 3.44433 | 1.1341 | 9.47453 | 11.5108 | 0 | Al | Ca | S | O | 2611 | 2197 | 1007 | 825 | 87 | 201.1741 | 0.557 | 6795 | 0 | 0 | 825 | 0 | 2611 | 0 | 1007 | 2197 | 0 | 0 | 159 | 0.2769546 | 0 | 0.2172884 | 0 | 0.101243 | 0.335801 | 0 | 0 | 0.06871297 | 1.545416 | -2.11156 | -17.4394 | 11.95
291 | 2463 | 1230 | 1588 | 15-1230 | 1230 | 15 | 146 | 584 | -1.91439 | -17.4502 | 3.32027 | 2.92965 | 2.98707 | 3.64307 | 2.31659 | 2.35961 | 1.54393 | 6.62788 | 10.0372 | 124 | Al | Ca | O | S | 2564 | 1339 | 832 | 319 | 80 | 202.1075 | 0.505 | 5197 | 0 | 0 | 832 | 0 | 2564 | 0 | 319 | 1339 | 0 | 0 | 146 | 0.3319521 | 0 | 0.277848 | 0 | 0.04271264 | 0.2657146 | 0 | 0 | 0.08177269 | 0.9563311 | -1.91439 | -17.4502 | 10.79
292 | 2465 | 1232 | 1590 | 15-1232 | 1232 | 15 | 147 | 585 | -1.69557 | -17.3444 | 3.71089 | 3.71089 | 3.65957 | 4.05018 | 3.37604 | 3.46839 | 1.16774 | 9.88461 | 11.904 | 56 | Al | Ca | O | S | 2820 | 1371 | 825 | 334 | 86 | 202.2815 | 0.492 | 5626 | 0 | 0 | 825 | 0 | 2820 | 0 | 334 | 1371 | 63 | 0 | 216 | 0.3281204 | 0 | 0.2712792 | 0 | 0.03928454 | 0.2386052 | 0.01666571 | 0 | 0.1060449 | 0.8795556 | -1.69557 | -17.3444 | 10.1
293 | 2480 | 1238 | 1605 | 15-1238 | 1238 | 15 | 147 | 588 | -1.43649 | -17.5778 | 2.14841 | 1.75779 | 2.02134 | 2.24607 | 1.66014 | 1.73755 | 1.29267 | 2.85619 | 6.47497 | 90 | Al | O | Ca | Fe | 2517 | 1357 | 1169 | 868 | 79 | 201.2232 | 0.605 | 6241 | 97 | 66 | 1357 | 69 | 2517 | 102 | 0 | 1169 | 0 | 0 | 868 | 0.2693493 | 0.006752307 | 0.213233 | 0.008983359 | 0 | 0.1627405 | 0 | 0 | 0.3389416 | 0.7632052 | -1.43649 | -17.5778 | 6.81
294 | 2481 | 1239 | 1608 | 15-1239 | 1239 | 15 | 148 | 589 | -1.30952 | -17.3307 | 4.58979 | 4.39448 | 4.52503 | 4.83488 | 4.22578 | 4.26123 | 1.13462 | 15.2537 | 14.1051 | 146 | Al | Ca | O | Fe | 2661 | 1431 | 617 | 67 | 78 | 201.019 | 0.38 | 4823 | 0 | 0 | 617 | 0 | 2661 | 0 | 49 | 1431 | 0 | 0 | 67 | 0.3725073 | 0 | 0.2924868 | 0 | 0.00674657 | 0.2897122 | 0 | 0 | 0.03854713 | 0.9905138 | -1.30952 | -17.3307 | 12.45
295 | 2483 | 1240 | 1610 | 15-1240 | 1240 | 15 | 148 | 590 | -1.14614 | -17.263 | 1.9531 | 2.14841 | 2.09071 | 2.30378 | 1.88257 | 1.91228 | 1.20473 | 3.10891 | 6.67636 | 169 | Al | Ca | S | O | 2541 | 1921 | 993 | 983 | 83 | 201.5598 | 0.658 | 7054 | 0 | 0 | 983 | 0 | 2541 | 0 | 993 | 1921 | 0 | 91 | 530 | 0.2387898 | 0 | 0.1932133 | 0 | 0.08703857 | 0.2533292 | 0 | 0.03137516 | 0.196254 | 1.311138 | -1.14614 | -17.263 | 7.47
296 | 2489 | 1244 | 1620 | 15-1244 | 1244 | 15 | 148 | 591 | -1.19702 | -17.5431 | 1.9531 | 2.05076 | 1.69679 | 2.69396 | 1.39534 | 1.4863 | 1.81253 | 2.06466 | 6.86271 | 45 | Al | O | Fe | Ca | 2579 | 1624 | 1302 | 1167 | 81 | 201.2521 | 0.788 | 7252 | 160 | 127 | 1624 | 79 | 2579 | 76 | 143 | 1167 | 0 | 0 | 1302 | 0.2268731 | 0.006712634 | 0.188138 | 0.005618956 | 0.01145676 | 0.1362843 | 0 | 0 | 0.4249163 | 0.7243849 | -1.19702 | -17.5431 | 8.45
297 | 2491 | 1247 | 1388 | 15-1247 | 1247 | 15 | 149 | 593 | -0.898014 | -17.2269 | 2.63669 | 2.63669 | 2.71432 | 2.93887 | 2.50613 | 2.55812 | 1.14884 | 5.31184 | 8.58438 | 124 | Al | Ca | O | Fe | 2551 | 1264 | 856 | 157 | 76 | 200.5699 | 0.506 | 4924 | 99 | 0 | 856 | 0 | 2551 | 0 | 0 | 1264 | 0 | 0 | 157 | 0.3607098 | 0 | 0.2893102 | 0 | 0 | 0.258863 | 0 | 0 | 0.09111703 | 0.8947593 | -0.898014 | -17.2269 | 9.02
298 | 2495 | 1251 | 1636 | 15-1251 | 1251 | 15 | 149 | 593 | -0.955435 | -17.2702 | 3.71089 | 3.71089 | 3.74176 | 3.91431 | 3.58986 | 3.72121 | 1.05189 | 10.3233 | 11.6011 | 146 | Al | Ca | O | Fe | 2787 | 2023 | 796 | 95 | 76 | 201.1209 | 0.511 | 5761 | 0 | 0 | 796 | 0 | 2787 | 62 | 0 | 2023 | 0 | 0 | 95 | 0.3644887 | 0 | 0.2525683 | 0.006244207 | 0 | 0.3321184 | 0 | 0 | 0.04458049 | 1.314965 | -0.955435 | -17.2702 | 10.79
299 | 2518 | 1274 | 1663 | 15-1274 | 1274 | 15 | 150 | 599 | -0.482375 | -17.5029 | 2.44138 | 2.63669 | 2.60941 | 2.73862 | 2.39911 | 2.52893 | 1.08292 | 4.90654 | 8.26013 | 23 | Al | Ca | O | S | 2698 | 1795 | 705 | 428 | 83 | 202.6949 | 0.558 | 5927 | 0 | 0 | 705 | 94 | 2698 | 0 | 428 | 1795 | 0 | 0 | 208 | 0.3153129 | 0.009481641 | 0.2431296 | 0 | 0.0464875 | 0.290369 | 0 | 0 | 0.09521933 | 1.194297 | -0.482375 | -17.5029 | 8
300 | 2543 | 1292 | 1675 | 15-1292 | 1292 | 15 | 150 | 600 | -0.324662 | -17.5835 | 2.832 | 3.32027 | 3.08275 | 3.41793 | 2.59031 | 2.71899 | 1.25706 | 6.93305 | 9.8888 | 0 | Al | Ca | O | Fe | 2548 | 1281 | 872 | 157 | 83 | 202.5775 | 0.52 | 4980 | 57 | 0 | 872 | 69 | 2548 | 0 | 0 | 1281 | 0 | 0 | 157 | 0.3611344 | 0.008615993 | 0.2843629 | 0 | 0 | 0.2567357 | 0 | 0 | 0.08915093 | 0.9028454 | -0.324662 | -17.5835 | 9.36
301 | 2562 | 1313 | 1309 | 15-1313 | 1313 | 15 | 152 | 606 | 0.613701 | -17.2341 | 2.14841 | 2.05076 | 2.17305 | 2.34034 | 1.85545 | 2.09266 | 1.11835 | 3.35686 | 7.00498 | 113 | Al | Ca | O | Fe | 2535 | 1428 | 962 | 167 | 70 | 201.7394 | 0.572 | 5213 | 0 | 61 | 962 | 0 | 2535 | 0 | 62 | 1428 | 0 | 0 | 167 | 0.349602 | 0 | 0.2732139 | 0 | 0.008179832 | 0.2770656 | 0 | 0 | 0.09193864 | 1.014098 | 0.613701 | -17.2341 | 7.6
302 | 2581 | 1333 | 1708 | 15-1333 | 1333 | 15 | 153 | 611 | 0.689402 | -17.4324 | 2.14841 | 2.24607 | 2.20776 | 2.34034 | 2.04813 | 2.26401 | 1.03371 | 3.48083 | 7.13977 | 113 | Al | Fe | Ca | O | 2665 | 1338 | 1218 | 1207 | 77 | 204.1039 | 0.675 | 6594 | 0 | 93 | 1207 | 0 | 2665 | 0 | 0 | 1218 | 77 | 0 | 1338 | 0.2327032 | 0 | 0.1896995 | 0 | 0 | 0.1383839 | 0.01305626 | 0 | 0.4261572 | 0.7294899 | 0.689402 | -17.4324 | 7.2
303 | 2582 | 1334 | 1712 | 15-1334 | 1334 | 15 | 153 | 611 | 0.651219 | -17.5397 | 3.22262 | 3.02731 | 3.15607 | 3.28 | 2.897 | 3.07686 | 1.06602 | 7.24299 | 9.78931 | 79 | Al | Ca | O | Fe | 2663 | 1434 | 830 | 134 | 86 | 203.1152 | 0.452 | 5057 | 0 | 0 | 830 | 0 | 2663 | 0 | 0 | 1434 | 0 | 0 | 134 | 0.364028 | 0 | 0.2845637 | 0 | 0 | 0.2777062 | 0 | 0 | 0.0737022 | 0.9759017 | 0.651219 | -17.5397 | 9.24
304 | 2583 | 1335 | 1713 | 15-1335 | 1335 | 15 | 153 | 612 | 0.909517 | -17.4637 | 3.71089 | 3.51558 | 3.73898 | 3.86692 | 3.59071 | 3.68212 | 1.05019 | 10.2851 | 11.5836 | 45 | Al | Ca | O | Fe | 2708 | 1744 | 766 | 93 | 74 | 203.7426 | 0.443 | 5373 | 0 | 0 | 766 | 64 | 2708 | 0 | 0 | 1744 | 0 | 0 | 93 | 0.3668326 | 0.007059581 | 0.2673104 | 0 | 0 | 0.3114376 | 0 | 0 | 0.04735974 | 1.165078 | 0.909517 | -17.4637 | 10.56
305 | 2588 | 1343 | 1726 | 15-1343 | 1343 | 15 | 155 | 617 | 1.53988 | -17.3613 | 2.34372 | 2.73434 | 2.46762 | 2.95629 | 1.9967 | 2.04983 | 1.44222 | 4.42971 | 8.08273 | 158 | Al | Fe | Ca | O | 2660 | 2656 | 1639 | 1225 | 95 | 203.4096 | 0.898 | 8290 | 114 | 0 | 1225 | 0 | 2660 | 0 | 0 | 1639 | 0 | 0 | 2656 | 0.1696523 | 0 | 0.1342393 | 0 | 0 | 0.1258211 | 0 | 0 | 0.5702873 | 0.9372901 | 1.53988 | -17.3613 | 6.5
306 | 2589 | 1344 | 1728 | 15-1344 | 1344 | 15 | 155 | 618 | 1.65882 | -17.2379 | 2.24607 | 2.44138 | 1.81585 | 2.90019 | 1.1924 | 1.65011 | 1.75757 | 2.67023 | 8.84462 | 135 | Al | O | Fe | Ca | 2553 | 2016 | 1908 | 1641 | 96 | 203.2471 | 1.015 | 8834 | 272 | 101 | 2016 | 0 | 2553 | 94 | 251 | 1641 | 0 | 0 | 1908 | 0.1910326 | 0 | 0.1492089 | 0.005402718 | 0.01568818 | 0.1501373 | 0 | 0 | 0.4885303 | 1.006222 | 1.65882 | -17.2379 | 5.83
307 | 2591 | 1345 | 1729 | 15-1345 | 1345 | 15 | 155 | 618 | 1.79944 | -17.3154 | 3.61324 | 3.71089 | 3.75408 | 4.00503 | 3.47216 | 3.83159 | 1.04526 | 10.3662 | 11.9596 | 135 | Al | Ca | O | S | 2508 | 1510 | 642 | 84 | 77 | 200.3825 | 0.45 | 4845 | 50 | 56 | 642 | 0 | 2508 | 0 | 84 | 1510 | 0 | 0 | 0 | 0.3782175 | 0 | 0.2872116 | 0 | 0.01213696 | 0.3224339 | 0 | 0 | 0 | 1.122635 | 1.79944 | -17.3154 | 8.78
308 | 2597 | 1349 | 1736 | 15-1349 | 1349 | 15 | 156 | 622 | 2.05915 | -17.314 | 2.24607 | 1.9531 | 1.9505 | 2.43041 | 1.59662 | 1.73152 | 1.40363 | 2.72268 | 7.60733 | 68 | Fe | O | Al | Ca | 2670 | 1583 | 994 | 841 | 99 | 202.3777 | 0.851 | 6548 | 232 | 122 | 1583 | 0 | 994 | 0 | 108 | 841 | 0 | 0 | 2670 | 0.09157856 | 0 | 0.06917221 | 0 | 0.007444283 | 0.08451542 | 0 | 0 | 0.7472895 | 1.221812 | 2.05915 | -17.314 | 5.16
309 | 2599 | 1351 | 1737 | 15-1351 | 1351 | 15 | 156 | 622 | 2.08308 | -17.3222 | 2.05076 | 2.24607 | 2.13115 | 2.43041 | 1.88257 | 1.91858 | 1.26678 | 3.18997 | 6.89147 | 23 | Al | Ca | O | Fe | 2638 | 1654 | 1203 | 449 | 77 | 202.7619 | 0.62 | 6197 | 107 | 70 | 1203 | 0 | 2638 | 0 | 79 | 1654 | 0 | 0 | 449 | 0.3067186 | 0 | 0.2352467 | 0 | 0.008262605 | 0.2543319 | 0 | 0 | 0.1954402 | 1.081128 | 2.08308 | -17.3222 | 6.42
310 | 2602 | 1355 | 1741 | 15-1355 | 1355 | 15 | 156 | 623 | 2.01032 | -17.573 | 2.63669 | 2.53903 | 2.61986 | 2.76208 | 2.49463 | 2.66218 | 1.03753 | 4.93038 | 8.30082 | 45 | Ca | S | Al | Fe | 2561 | 2068 | 1494 | 1159 | 93 | 205.0742 | 0.728 | 8155 | 102 | 0 | 772 | 0 | 1494 | 0 | 2068 | 2561 | 0 | 0 | 1159 | 0.1252933 | 0 | 0.09800634 | 0 | 0.1464378 | 0.2780891 | 0 | 0 | 0.3521734 | 2.837461 | 2.01032 | -17.573 | 8.36
311 | 2603 | 1356 | 1742 | 15-1356 | 1356 | 15 | 156 | 623 | 1.96296 | -17.5883 | 2.63669 | 2.24607 | 2.49947 | 2.73862 | 2.28422 | 2.35135 | 1.1647 | 4.47263 | 7.90363 | 113 | Al | Ca | O | S | 2742 | 1689 | 841 | 162 | 75 | 204.5512 | 0.52 | 5551 | 0 | 0 | 841 | 0 | 2742 | 0 | 162 | 1689 | 0 | 0 | 118 | 0.3499067 | 0 | 0.2688295 | 0 | 0.01956974 | 0.3017766 | 0 | 0 | 0.05991741 | 1.122558 | 1.96296 | -17.5883 | 8.37
312 | 2604 | 1353 | 1739 | 15-1353 | 1353 | 15 | 156 | 623 | 2.02253 | -17.5168 | 2.44138 | 2.53903 | 2.53124 | 2.73862 | 2.38037 | 2.57463 | 1.0637 | 4.5823 | 7.86872 | 158 | Al | Ca | O | S | 2688 | 1995 | 991 | 515 | 75 | 205.1864 | 0.569 | 6388 | 0 | 0 | 991 | 0 | 2688 | 0 | 515 | 1995 | 0 | 0 | 200 | 0.3072752 | 0 | 0.2345999 | 0 | 0.05423215 | 0.3144971 | 0 | 0 | 0.08939554 | 1.340568 | 2.02253 | -17.5168 | 8.04
313 | 2627 | 1377 | 1786 | 15-1377 | 1377 | 15 | 159 | 635 | 3.1047 | -17.4449 | 2.24607 | 2.24607 | 2.36647 | 2.53397 | 2.21273 | 2.39702 | 1.05713 | 3.97673 | 7.39319 | 146 | Al | Ca | O | Fe | 2578 | 1445 | 788 | 431 | 75 | 203.7807 | 0.57 | 5501 | 87 | 0 | 788 | 0 | 2578 | 56 | 118 | 1445 | 0 | 0 | 431 | 0.3082294 | 0 | 0.2413116 | 0.00566124 | 0.01303996 | 0.2344148 | 0 | 0 | 0.197343 | 0.9714197 | 3.1047 | -17.4449 | 6.66
314 | 2628 | 1378 | 1787 | 15-1378 | 1378 | 15 | 159 | 635 | 3.09894 | -17.4702 | 2.05076 | 1.9531 | 2.07586 | 2.23467 | 1.90126 | 1.99964 | 1.11754 | 3.02785 | 6.56286 | 124 | Al | Ca | O | Fe | 2647 | 1744 | 971 | 344 | 77 | 204.5576 | 0.628 | 5823 | 119 | 0 | 971 | 0 | 2647 | 0 | 0 | 1744 | 0 | 0 | 344 | 0.32567 | 0 | 0.2415696 | 0 | 0 | 0.2773536 | 0 | 0 | 0.1554067 | 1.148131 | 3.09894 | -17.4702 | 6.8
315 | 2629 | 1379 | 1788 | 15-1379 | 1379 | 15 | 159 | 635 | 3.14621 | -17.4905 | 2.92965 | 2.832 | 2.87057 | 3.08826 | 2.68614 | 2.78296 | 1.1097 | 5.96509 | 9.23761 | 79 | Al | Ca | O | S | 2693 | 1687 | 846 | 107 | 83 | 202.1553 | 0.511 | 5421 | 0 | 0 | 846 | 0 | 2693 | 0 | 107 | 1687 | 0 | 0 | 90 | 0.3583517 | 0 | 0.2710319 | 0 | 0.01331417 | 0.3101925 | 0 | 0 | 0.04710972 | 1.144487 | 3.14621 | -17.4905 | 7.74
316 | 2635 | 1383 | 1799 | 15-1383 | 1383 | 15 | 161 | 642 | 4.20502 | -17.3363 | 2.53903 | 2.44138 | 2.55609 | 2.80359 | 2.38037 | 2.49468 | 1.12383 | 4.73011 | 8.15966 | 124 | Al | Ca | O | Fe | 2689 | 1330 | 863 | 129 | 74 | 204.9262 | 0.502 | 5089 | 0 | 81 | 863 | 0 | 2689 | 0 | 0 | 1330 | 0 | 0 | 129 | 0.3677184 | 0 | 0.2944545 | 0 | 0 | 0.2649527 | 0 | 0 | 0.07287437 | 0.8998085 | 4.20502 | -17.3363 | 8.04
317 | 2641 | 1384 | 1802 | 15-1384 | 1384 | 15 | 161 | 644 | 4.13236 | -17.4512 | 3.80855 | 4.10151 | 3.94093 | 4.1356 | 3.79732 | 3.94078 | 1.04944 | 11.4963 | 12.3093 | 23 | Al | Ca | O | Si | 2514 | 1466 | 742 | 49 | 77 | 201.7868 | 0.437 | 4770 | 0 | 0 | 742 | 0 | 2514 | 49 | 0 | 1466 | 0 | 0 | 0 | 0.3901643 | 0 | 0.2892468 | 0.006489131 | 0 | 0.3140998 | 0 | 0 | 0 | 1.085923 | 4.13236 | -17.4512 | 10.01
318 | 2643 | 1386 | 1804 | 15-1386 | 1386 | 15 | 162 | 646 | 4.4406 | -17.2829 | 4.7851 | 3.71089 | 3.77997 | 4.67789 | 3.29944 | 3.38681 | 1.38121 | 10.7429 | 13.8262 | 101 | Al | Ca | O | N | 2597 | 1507 | 648 | 65 | 81 | 199.004 | 0.438 | 4919 | 56 | 65 | 648 | 0 | 2597 | 0 | 0 | 1507 | 50 | 0 | 0 | 0.3888938 | 0 | 0.2867749 | 0 | 0 | 0.3085004 | 0.01583087 | 0 | 0 | 1.075758 | 4.4406 | -17.2829 | 8.12
319 | 2705 | 1402 | 1837 | 15-1402 | 1402 | 15 | 164 | 656 | 5.31993 | -17.4435 | 2.05076 | 1.85545 | 2.03944 | 2.21273 | 1.90126 | 1.98102 | 1.11697 | 2.92294 | 6.40736 | 113 | Al | O | Fe | Ca | 2553 | 2048 | 1663 | 1483 | 89 | 205.0727 | 0.91 | 8492 | 242 | 127 | 2048 | 0 | 2553 | 0 | 378 | 1483 | 0 | 0 | 1663 | 0.1918255 | 0 | 0.1630201 | 0 | 0.02601569 | 0.1497457 | 0 | 0 | 0.469393 | 0.9185722 | 5.31993 | -17.4435 | 5.9
320 | 2729 | 1407 | 1841 | 15-1407 | 1407 | 15 | 165 | 658 | 5.67977 | -17.2844 | 2.05076 | 1.9531 | 2.13007 | 2.31659 | 1.9967 | 2.13127 | 1.08695 | 3.19473 | 6.71617 | 124 | Al | Ca | O | Fe | 2569 | 1624 | 1066 | 848 | 81 | 204.8988 | 0.728 | 6565 | 0 | 0 | 1066 | 0 | 2569 | 88 | 374 | 1624 | 0 | 0 | 848 | 0.2501443 | 0 | 0.1970344 | 0.006984294 | 0.03250235 | 0.2080907 | 0 | 0 | 0.305244 | 1.056113 | 5.67977 | -17.2844 | 6.42
321 | 2769 | 1412 | 1854 | 15-1412 | 1412 | 15 | 167 | 665 | 6.32057 | -17.2673 | 6.15227 | 4.58979 | 4.57869 | 6.36673 | 3.28 | 3.52816 | 1.80454 | 16.8749 | 18.2084 | 68 | Fe | O | Ca | Al | 2521 | 1849 | 971 | 827 | 100 | 202.9165 | 0.865 | 6946 | 546 | 141 | 1849 | 0 | 827 | 0 | 93 | 971 | 0 | 0 | 2521 | 0.09110673 | 0 | 0.06030208 | 0 | 0.006697231 | 0.1021155 | 0 | 0 | 0.7397785 | 1.693399 | 6.32057 | -17.2673 | 6.22
322 | 2779 | 1416 | 1859 | 15-1416 | 1416 | 15 | 167 | 666 | 6.47399 | -17.3394 | 2.24607 | 2.24607 | 2.38275 | 2.52108 | 2.23467 | 2.37841 | 1.05999 | 4.04825 | 7.47474 | 113 | Al | Ca | O | Fe | 2670 | 1639 | 815 | 226 | 76 | 204.8549 | 0.501 | 5522 | 0 | 0 | 815 | 0 | 2670 | 0 | 173 | 1639 | 0 | 0 | 226 | 0.3309897 | 0 | 0.2568383 | 0 | 0.02013903 | 0.2818412 | 0 | 0 | 0.1101917 | 1.097349 | 6.47399 | -17.3394 | 6.42
323 | 2783 | 1418 | 1860 | 15-1418 | 1418 | 15 | 167 | 667 | 6.26413 | -17.5314 | 3.51558 | 3.61324 | 3.62382 | 3.7904 | 3.37604 | 3.48883 | 1.08644 | 9.63666 | 11.4028 | 113 | Al | Ca | O | S | 2718 | 1521 | 805 | 354 | 87 | 204.6178 | 0.506 | 5590 | 0 | 0 | 805 | 0 | 2718 | 0 | 354 | 1521 | 0 | 0 | 196 | 0.323322 | 0 | 0.2660009 | 0 | 0.04236717 | 0.2700351 | 0 | 0 | 0.09827481 | 1.015166 | 6.26413 | -17.5314 | 7.1
324 | 2811 | 1424 | 1865 | 15-1424 | 1424 | 15 | 168 | 670 | 6.89828 | -17.3735 | 3.22262 | 2.63669 | 2.8133 | 3.43089 | 2.47664 | 2.66601 | 1.2869 | 5.75052 | 9.6319 | 68 | Al | Ca | O | Fe | 2664 | 2015 | 1320 | 565 | 87 | 201.9628 | 0.851 | 7107 | 364 | 0 | 1320 | 0 | 2664 | 85 | 96 | 2015 | 0 | 0 | 565 | 0.2955733 | 0 | 0.2078347 | 0.006978323 | 0.008664618 | 0.2679475 | 0 | 0 | 0.2130015 | 1.289234 | 6.89828 | -17.3735 | 5.31
325 | 2847 | 1430 | 1875 | 15-1430 | 1430 | 15 | 170 | 677 | 7.61849 | -17.2589 | 2.24607 | 2.05076 | 2.19658 | 2.37026 | 2.05076 | 2.14414 | 1.10546 | 3.45222 | 7.06388 | 124 | Al | Ca | O | Fe | 2623 | 1282 | 1017 | 570 | 86 | 204.6598 | 0.607 | 5659 | 76 | 0 | 1017 | 0 | 2623 | 0 | 95 | 1282 | 0 | 0 | 570 | 0.2917022 | 0 | 0.2429263 | 0 | 0.01024068 | 0.2021922 | 0 | 0 | 0.2529386 | 0.832319 | 7.61849 | -17.2589 | 5.37
326 | 2849 | 1431 | 1876 | 15-1431 | 1431 | 15 | 170 | 678 | 7.76077 | -17.2415 | 3.02731 | 2.92965 | 2.93725 | 3.21019 | 2.59031 | 2.99336 | 1.07244 | 6.24642 | 9.69164 | 146 | Al | Ca | O | Fe | 2563 | 1246 | 1070 | 105 | 93 | 204.4678 | 0.446 | 5182 | 80 | 0 | 1070 | 0 | 2563 | 52 | 68 | 1246 | 0 | 0 | 105 | 0.3674839 | 0 | 0.2926625 | 0.006789832 | 0.009715941 | 0.2610676 | 0 | 0 | 0.0622802 | 0.8920432 | 7.76077 | -17.2415 | 5.71
327 | 2852 | 1432 | 1877 | 15-1432 | 1432 | 15 | 170 | 678 | 7.75765 | -17.4015 | 2.73434 | 2.92965 | 2.73843 | 2.99455 | 2.48587 | 2.62644 | 1.14016 | 5.42628 | 8.83306 | 23 | Al | Ca | O | S | 2515 | 1947 | 840 | 617 | 92 | 206.1144 | 0.605 | 6362 | 127 | 0 | 840 | 0 | 2515 | 0 | 617 | 1947 | 0 | 0 | 320 | 0.2814182 | 0 | 0.2175477 | 0 | 0.06318825 | 0.2989191 | 0 | 0 | 0.1389268 | 1.374039 | 7.75765 | -17.4015 | 6.29
328 | 2867 | 1434 | 1881 | 15-1434 | 1434 | 15 | 170 | 680 | 7.80521 | -17.5891 | 2.832 | 2.63669 | 2.67542 | 3.03829 | 2.23467 | 2.3459 | 1.29515 | 5.1974 | 8.56133 | 135 | Al | Ca | O | Fe | 2658 | 1365 | 983 | 362 | 86 | 205.6775 | 0.508 | 5367 | 0 | 0 | 983 | 0 | 2658 | 0 | 0 | 1365 | 0 | 0 | 362 | 0.3269486 | 0 | 0.2621292 | 0 | 0 | 0.2348621 | 0 | 0 | 0.1760601 | 0.8959782 | 7.80521 | -17.5891 | 6.35
329 | 2882 | 1439 | 1882 | 15-1439 | 1439 | 15 | 171 | 682 | 8.20757 | -17.3056 | 3.51558 | 2.34372 | 2.6205 | 3.5862 | 2.20966 | 2.40204 | 1.49298 | 4.90654 | 11.3694 | 79 | Al | Fe | Ca | O | 2632 | 2330 | 1979 | 1416 | 83 | 201.8977 | 1.182 | 8923 | 309 | 112 | 1416 | 0 | 2632 | 0 | 149 | 1979 | 0 | 0 | 2330 | 0.1795017 | 0 | 0.1356764 | 0 | 0.008094353 | 0.157347 | 0 | 0 | 0.5193804 | 1.159722 | 8.20757 | -17.3056 | 4.8
330 | 2888 | 1442 | 1887 | 15-1442 | 1442 | 15 | 171 | 683 | 7.87027 | -17.4466 | 2.24607 | 2.34372 | 2.22032 | 2.47664 | 1.93345 | 2.13529 | 1.15986 | 3.54282 | 7.48046 | 169 | Fe | Al | O | Ca | 2657 | 1171 | 829 | 440 | 94 | 205.093 | 0.57 | 5376 | 88 | 58 | 829 | 0 | 1171 | 0 | 135 | 440 | 0 | 0 | 2657 | 0.08889139 | 0 | 0.08475043 | 0 | 0.009715155 | 0.04601164 | 0 | 0 | 0.7706314 | 0.5429074 | 7.87027 | -17.4466 | 5.39
331 | 2903 | 1447 | 1054 | 15-1447 | 1447 | 15 | 172 | 686 | 8.58247 | -17.2487 | 2.14841 | 2.14841 | 2.22178 | 2.43041 | 2.07156 | 2.21222 | 1.09863 | 3.49514 | 7.157 | 113 | Al | Ca | O | Fe | 2761 | 1875 | 1108 | 278 | 81 | 205.5781 | 0.615 | 6232 | 0 | 65 | 1108 | 0 | 2761 | 0 | 148 | 1875 | 0 | 0 | 278 | 0.3254737 | 0 | 0.2433346 | 0 | 0.01561729 | 0.2924198 | 0 | 0 | 0.1231546 | 1.201719 | 8.58247 | -17.2487 | 5.64
332 | 2940 | 1456 | 1899 | 15-1456 | 1456 | 15 | 173 | 690 | 8.99212 | -17.2645 | 2.63669 | 2.73434 | 2.71943 | 2.90019 | 2.59031 | 2.6473 | 1.09552 | 5.34522 | 8.85253 | 135 | Al | Ca | O | S | 2762 | 1823 | 834 | 395 | 85 | 205.4763 | 0.553 | 5967 | 0 | 0 | 834 | 0 | 2762 | 0 | 395 | 1823 | 0 | 0 | 155 | 0.3247805 | 0 | 0.2532569 | 0 | 0.04425043 | 0.3043505 | 0 | 0 | 0.07336177 | 1.201746 | 8.99212 | -17.2645 | 5.79
333 | 2943 | 1458 | 1902 | 15-1458 | 1458 | 15 | 173 | 691 | 8.68529 | -17.52 | 4.10151 | 4.29683 | 3.88688 | 4.78094 | 3.3919 | 3.64397 | 1.31202 | 11.2245 | 13.5748 | 124 | Al | Ca | O | Fe | 2696 | 1524 | 883 | 128 | 83 | 200.1567 | 0.508 | 5385 | 69 | 0 | 883 | 87 | 2696 | 0 | 0 | 1524 | 0 | 0 | 128 | 0.3648932 | 0.009952575 | 0.2764504 | 0 | 0 | 0.2815161 | 0 | 0 | 0.06718771 | 1.018324 | 8.68529 | -17.52 | 6.65
334 | 2947 | 1461 | 1900 | 15-1461 | 1461 | 15 | 173 | 692 | 8.97054 | -17.4286 | 2.14841 | 2.34372 | 2.01408 | 2.43041 | 1.65724 | 1.97564 | 1.23019 | 2.90387 | 7.53432 | 113 | Al | Fe | O | Ca | 2540 | 2246 | 1891 | 999 | 98 | 204.6149 | 1.068 | 8857 | 419 | 173 | 1891 | 0 | 2540 | 110 | 386 | 999 | 0 | 101 | 2246 | 0.1660435 | 0 | 0.1449498 | 0.00611845 | 0.02325035 | 0.08783512 | 0 | 0.02291131 | 0.5488915 | 0.6059691 | 8.97054 | -17.4286 | 4.07
335 | 2948 | 1462 | 1901 | 15-1462 | 1462 | 15 | 173 | 692 | 8.84886 | -17.4428 | 2.44138 | 2.73434 | 2.6174 | 3.38429 | 2.20867 | 2.4668 | 1.37193 | 4.96853 | 9.13595 | 135 | Al | Ca | O | C | 2739 | 1653 | 837 | 278 | 80 | 205.5029 | 0.621 | 5813 | 278 | 0 | 837 | 0 | 2739 | 0 | 93 | 1653 | 0 | 0 | 216 | 0.3402707 | 0 | 0.2617684 | 0 | 0.01078506 | 0.2824211 | 0 | 0 | 0.1047547 | 1.078897 | 8.84886 | -17.4428 | 5.25
336 | 2960 | 1465 | 1907 | 15-1465 | 1465 | 15 | 174 | 695 | 9.1628 | -17.5521 | 4.88276 | 3.22262 | 3.52683 | 4.79311 | 2.68614 | 2.84607 | 1.68412 | 9.49361 | 12.9294 | 101 | Al | O | Ca | Fe | 2568 | 1212 | 964 | 583 | 102 | 203.1299 | 0.626 | 5728 | 241 | 85 | 1212 | 0 | 2568 | 0 | 77 | 964 | 0 | 0 | 583 | 0.290347 | 0 | 0.2577337 | 0 | 0.00901472 | 0.1643696 | 0 | 0 | 0.278535 | 0.6377499 | 9.1628 | -17.5521 | 4.63
337 | 2966 | 1467 | 1033 | 15-1467 | 1467 | 15 | 175 | 697 | 9.43684 | -17.2145 | 2.34372 | 2.53903 | 2.50254 | 2.76208 | 2.23467 | 2.42876 | 1.13724 | 4.49647 | 8.02165 | 135 | Al | Ca | O | S | 2740 | 2406 | 1158 | 978 | 87 | 205.145 | 0.713 | 8155 | 180 | 122 | 1158 | 0 | 2740 | 101 | 978 | 2406 | 0 | 0 | 475 | 0.258009 | 0 | 0.1920563 | 0.007441239 | 0.08014339 | 0.2969307 | 0 | 0 | 0.1654194 | 1.546061 | 9.43684 | -17.2145 | 5.05
338 | 2985 | 1473 | 1917 | 15-1473 | 1473 | 15 | 176 | 701 | 9.52883 | -17.722 | 2.24607 | 2.34372 | 2.36084 | 2.58677 | 2.14841 | 2.22528 | 1.16245 | 3.96719 | 7.56993 | 146 | Al | Ca | O | Fe | 2524 | 1228 | 1004 | 413 | 83 | 206.9932 | 0.51 | 5222 | 0 | 54 | 1004 | 0 | 2524 | 0 | 0 | 1228 | 0 | 0 | 413 | 0.3171101 | 0 | 0.258831 | 0 | 0 | 0.2175952 | 0 | 0 | 0.2064636 | 0.8406844 | 9.52883 | -17.722 | 5.57
339 | 2997 | 1476 | 1921 | 15-1476 | 1476 | 15 | 176 | 704 | 9.74777 | -17.9139 | 3.12496 | 2.24607 | 2.26002 | 3.17406 | 1.45032 | 1.62549 | 1.95267 | 3.91951 | 8.91212 | 113 | Al | Ca | O | Fe | 2542 | 1723 | 1566 | 1198 | 93 | 203.8831 | 0.972 | 7464 | 253 | 0 | 1566 | 0 | 2542 | 105 | 82 | 1723 | 0 | 0 | 1198 | 0.2392268 | 0 | 0.1762865 | 0.007362826 | 0.006276924 | 0.1931116 | 0 | 0 | 0.3777355 | 1.095442 | 9.74777 | -17.9139 | 4.61
340 | 3014 | 1480 | 1929 | 15-1480 | 1480 | 15 | 178 | 712 | 8.85942 | -17.956 | 2.63669 | 2.832 | 2.74908 | 3.42651 | 2.44138 | 2.49992 | 1.37065 | 5.53118 | 9.08755 | 146 | Al | Ca | O | Fe | 2563 | 2129 | 1002 | 630 | 78 | 206.567 | 0.86 | 6777 | 203 | 0 | 1002 | 0 | 2563 | 0 | 254 | 2129 | 0 | 0 | 630 | 0.273829 | 0 | 0.1962934 | 0 | 0.02223812 | 0.2761018 | 0 | 0 | 0.2315377 | 1.406577 | 8.85942 | -17.956 | 5.65
341 | 3032 | 1483 | 1935 | 15-1483 | 1483 | 15 | 179 | 715 | 8.26594 | -17.8504 | 2.05076 | 2.44138 | 2.29378 | 2.53903 | 2.09237 | 2.12599 | 1.19428 | 3.74308 | 7.22158 | 0 | Al | Ca | O | Fe | 2583 | 1578 | 1068 | 273 | 81 | 208.3073 | 0.56 | 5650 | 89 | 0 | 1068 | 0 | 2583 | 61 | 0 | 1578 | 0 | 0 | 273 | 0.3389041 | 0 | 0.2511384 | 0.006502311 | 0 | 0.2705969 | 0 | 0 | 0.1328582 | 1.077481 | 8.26594 | -17.8504 | 5.34
342 | 3037 | 1486 | 1939 | 15-1486 | 1486 | 15 | 180 | 717 | 7.96587 | -17.7102 | 2.92965 | 2.92965 | 2.93761 | 3.37268 | 2.68614 | 2.78666 | 1.21029 | 6.24642 | 9.65648 | 124 | Al | Ca | O | Fe | 2725 | 1272 | 906 | 255 | 89 | 207.5474 | 0.496 | 5272 | 60 | 0 | 906 | 59 | 2725 | 0 | 0 | 1272 | 0 | 0 | 255 | 0.3475099 | 0.00685701 | 0.2811671 | 0 | 0 | 0.2326716 | 0 | 0 | 0.1317943 | 0.8275206 | 7.96587 | -17.7102 | 6.17
343 | 3046 | 1490 | 1945 | 15-1490 | 1490 | 15 | 180 | 718 | 8.11938 | -17.7632 | 2.53903 | 2.63669 | 2.56426 | 2.76208 | 2.39911 | 2.46178 | 1.12199 | 4.70627 | 8.15512 | 135 | Al | Ca | O | Fe | 2537 | 1962 | 1113 | 348 | 77 | 208.4744 | 0.737 | 6528 | 240 | 0 | 1113 | 0 | 2537 | 0 | 330 | 1962 | 0 | 0 | 348 | 0.2980155 | 0 | 0.2200012 | 0 | 0.0337214 | 0.2982071 | 0 | 0 | 0.1500548 | 1.35548 | 8.11938 | -17.7632 | 6.19
344 | 3059 | 1494 | 1950 | 15-1494 | 1494 | 15 | 181 | 724 | 7.72152 | -17.9424 | 4.58979 | 5.37103 | 4.99177 | 5.52419 | 4.39075 | 4.5709 | 1.20856 | 18.8489 | 16.2893 | 135 | Al | O | Ca | Fe | 2635 | 2042 | 1661 | 1122 | 89 | 205.5953 | 0.833 | 7931 | 380 | 93 | 2042 | 0 | 2635 | 0 | 0 | 1661 | 0 | 0 | 1122 | 0.2466334 | 0 | 0.1901204 | 0 | 0 | 0.1940937 | 0 | 0 | 0.3691525 | 1.020898 | 7.72152 | -17.9424 | 8.23
345 | 3061 | 1496 | 1952 | 15-1496 | 1496 | 15 | 181 | 724 | 7.6596 | -17.9786 | 6.44524 | 6.15227 | 5.60742 | 7.16408 | 4.19917 | 5.82516 | 1.22985 | 24.4421 | 23.0672 | 146 | Al | Ca | O | C | 2539 | 1662 | 1265 | 401 | 90 | 194.9483 | 0.625 | 6366 | 401 | 116 | 1265 | 0 | 2539 | 92 | 0 | 1662 | 0 | 0 | 295 | 0.3348792 | 0 | 0.2402985 | 0.009465175 | 0 | 0.276158 | 0 | 0 | 0.1391991 | 1.149229 | 7.6596 | -17.9786 | 8.66
346 | 3079 | 1509 | 1977 | 15-1509 | 1509 | 15 | 182 | 727 | 7.17077 | -17.9989 | 1.75779 | 1.9531 | 1.87295 | 2.23467 | 1.6166 | 1.79805 | 1.24283 | 2.42704 | 6.45234 | 146 | Al | Ca | O | Fe | 2633 | 1703 | 1374 | 942 | 92 | 209.4813 | 0.82 | 7290 | 319 | 110 | 1374 | 0 | 2633 | 0 | 212 | 1703 | 0 | 0 | 942 | 0.2496704 | 0 | 0.1964979 | 0 | 0.01775308 | 0.2096569 | 0 | 0 | 0.3264217 | 1.066967 | 7.17077 | -17.9989 | 4.79
347 | 3089 | 1512 | 1996 | 15-1512 | 1512 | 15 | 183 | 729 | 6.63676 | -17.7294 | 2.14841 | 2.53903 | 2.00749 | 3.03829 | 1.58983 | 1.66381 | 1.8261 | 3.10414 | 8.08473 | 45 | Fe | Al | O | Ca | 2564 | 1815 | 1553 | 966 | 96 | 208.3775 | 0.827 | 7399 | 201 | 109 | 1553 | 0 | 1815 | 0 | 195 | 966 | 0 | 0 | 2564 | 0.1291701 | 0 | 0.1121959 | 0 | 0.01232024 | 0.08896771 | 0 | 0 | 0.657346 | 0.7929673 | 6.63676 | -17.7294 | 4.98
348 | 3090 | 1513 | 1986 | 15-1513 | 1513 | 15 | 183 | 729 | 6.7599 | -17.7384 | 3.12496 | 2.92965 | 2.97893 | 3.45524 | 2.70635 | 2.83322 | 1.21955 | 6.45623 | 9.61333 | 124 | Al | Ca | O | Fe | 2629 | 1813 | 761 | 103 | 89 | 206.7746 | 0.565 | 5382 | 79 | 0 | 761 | 0 | 2629 | 0 | 0 | 1813 | 0 | 0 | 103 | 0.3616565 | 0 | 0.2606181 | 0 | 0 | 0.3249899 | 0 | 0 | 0.05273548 | 1.246996 | 6.7599 | -17.7384 | 6.68
349 | 3102 | 1516 | 1994 | 15-1516 | 1516 | 15 | 183 | 732 | 6.9971 | -17.9279 | 2.832 | 2.14841 | 2.38316 | 2.92965 | 1.75779 | 1.79241 | 1.63448 | 4.18653 | 8.05966 | 90 | Al | Ca | O | Fe | 2522 | 1294 | 1026 | 117 | 87 | 209.8965 | 0.512 | 5184 | 55 | 0 | 1026 | 59 | 2522 | 0 | 113 | 1294 | 0 | 0 | 117 | 0.3570747 | 0.007446557 | 0.2852493 | 0 | 0.01580926 | 0.2662602 | 0 | 0 | 0.06815993 | 0.93343 | 6.9971 | -17.9279 | 6.72
350 | 3105 | 1517 | 1997 | 15-1517 | 1517 | 15 | 184 | 734 | 6.55221 | -17.7253 | 2.73434 | 2.44138 | 2.60815 | 2.82954 | 2.28422 | 2.55129 | 1.10906 | 4.87316 | 8.28149 | 68 | Al | Ca | O | Fe | 2770 | 1717 | 999 | 173 | 79 | 209.3834 | 0.62 | 5802 | 70 | 0 | 999 | 0 | 2770 | 77 | 0 | 1717 | 0 | 0 | 173 | 0.3572931 | 0 | 0.2608451 | 0.008064747 | 0 | 0.2905347 | 0 | 0 | 0.08326231 | 1.113821 | 6.55221 | -17.7253 | 6.09
351 | 3119 | 1521 | 2004 | 15-1521 | 1521 | 15 | 185 | 737 | 5.8626 | -17.7636 | 2.14841 | 2.24607 | 2.20901 | 2.34372 | 2.09237 | 2.18459 | 1.07284 | 3.43792 | 7.06218 | 0 | Al | Ca | O | S | 2522 | 1854 | 986 | 433 | 82 | 210.0316 | 0.566 | 5932 | 0 | 0 | 986 | 0 | 2522 | 0 | 433 | 1854 | 0 | 0 | 140 | 0.3178163 | 0 | 0.2408403 | 0 | 0.05026723 | 0.322037 | 0 | 0 | 0.06903906 | 1.337139 | 5.8626 | -17.7636 | 6.26
352 | 3122 | 1523 | 2007 | 15-1523 | 1523 | 15 | 185 | 738 | 6.1956 | -17.6698 | 1.9531 | 2.63669 | 2.13811 | 2.8661 | 1.65724 | 1.93499 | 1.48119 | 3.33778 | 8.42386 | 158 | Al | O | Fe | Ca | 2649 | 1518 | 552 | 484 | 98 | 208.4826 | 0.567 | 6159 | 121 | 90 | 1518 | 80 | 2649 | 0 | 378 | 484 | 96 | 197 | 552 | 0.2763015 | 0.008621741 | 0.2494164 | 0 | 0.04111665 | 0.07706804 | 0.02251292 | 0.0808923 | 0.2440704 | 0.3089934 | 6.1956 | -17.6698 | 5.26
353 | 3125 | 1525 | 2011 | 15-1525 | 1525 | 15 | 185 | 740 | 6.18964 | -17.9156 | 3.22262 | 2.63669 | 2.36293 | 3.72474 | 1.3141 | 1.68395 | 2.2119 | 4.73965 | 11.5124 | 124 | Fe | O | Al | Ca | 2715 | 1588 | 1120 | 495 | 110 | 205.8613 | 0.783 | 6506 | 351 | 152 | 1588 | 0 | 1120 | 0 | 88 | 495 | 0 | 0 | 2715 | 0.08828577 | 0 | 0.07992027 | 0 | 0.006225865 | 0.05087916 | 0 | 0 | 0.7746889 | 0.6366241 | 6.18964 | -17.9156 | 5.07
354 | 3127 | 1527 | 2013 | 15-1527 | 1527 | 15 | 185 | 740 | 6.13261 | -17.9663 | 2.14841 | 2.05076 | 2.18043 | 2.55591 | 1.9967 | 2.1519 | 1.18775 | 3.37116 | 7.03128 | 135 | Al | Ca | O | Fe | 2622 | 1521 | 1001 | 241 | 83 | 211.1893 | 0.571 | 5592 | 58 | 81 | 1001 | 0 | 2622 | 0 | 71 | 1521 | 0 | 0 | 241 | 0.3370754 | 0 | 0.2622996 | 0 | 0.008586206 | 0.27051 | 0 | 0 | 0.1215289 | 1.031302 | 6.13261 | -17.9663 | 6.28
355 | 3130 | 1528 | 1844 | 15-1528 | 1528 | 15 | 186 | 741 | 5.47129 | -17.6207 | 3.12496 | 2.92965 | 2.93551 | 3.22262 | 2.66949 | 2.88985 | 1.11515 | 6.32748 | 9.85895 | 90 | Al | Ca | O | Fe | 2743 | 1347 | 995 | 214 | 92 | 209.118 | 0.492 | 5608 | 0 | 0 | 995 | 101 | 2743 | 64 | 86 | 1347 | 0 | 63 | 214 | 0.3455955 | 0.01092739 | 0.2645995 | 0.006836384 | 0.01003773 | 0.2303867 | 0 | 0.02829829 | 0.1033185 | 0.8706996 | 5.47129 | -17.6207 | 6.06
356 | 3135 | 1530 | 2015 | 15-1530 | 1530 | 15 | 186 | 742 | 5.81338 | -17.6796 | 2.34372 | 2.34372 | 2.38455 | 2.6686 | 2.07156 | 2.22318 | 1.20035 | 4.09117 | 7.75895 | 124 | Al | Ca | O | Fe | 2679 | 1660 | 1456 | 615 | 75 | 209.7557 | 0.734 | 6666 | 122 | 0 | 1456 | 0 | 2679 | 70 | 70 | 1660 | 0 | 0 | 615 | 0.292382 | 0 | 0.2205212 | 0.006095159 | 0.006664635 | 0.2318056 | 0 | 0 | 0.2425314 | 1.051171 | 5.81338 | -17.6796 | 6.89
357 | 3141 | 1533 | 1836 | 15-1533 | 1533 | 15 | 187 | 745 | 5.20744 | -17.6223 | 1.75779 | 1.85545 | 1.92931 | 2.12239 | 1.75779 | 1.99283 | 1.06501 | 2.57963 | 6.05153 | 158 | Al | Ca | O | S | 2568 | 1801 | 974 | 184 | 84 | 210.6274 | 0.571 | 5607 | 0 | 0 | 974 | 0 | 2568 | 0 | 184 | 1801 | 0 | 0 | 82 | 0.348698 | 0 | 0.256916 | 0 | 0.02263397 | 0.3290511 | 0 | 0 | 0.04270087 | 1.280773 | 5.20744 | -17.6223 | 6.42
358 | 3167 | 1545 | 2047 | 15-1545 | 1545 | 15 | 190 | 757 | 4.00737 | -17.751 | 1.66014 | 1.75779 | 1.83965 | 2.01819 | 1.66014 | 1.89714 | 1.0638 | 2.37459 | 5.86732 | 146 | Al | Ca | O | Fe | 2685 | 1737 | 1270 | 530 | 85 | 210.1528 | 0.729 | 6586 | 82 | 82 | 1270 | 0 | 2685 | 0 | 201 | 1737 | 0 | 0 | 530 | 0.2901828 | 0 | 0.2250554 | 0 | 0.01960211 | 0.249783 | 0 | 0 | 0.2153767 | 1.109873 | 4.00737 | -17.751 | 6.22
359 | 3178 | 1550 | 2054 | 15-1550 | 1550 | 15 | 191 | 761 | 3.62284 | -17.7747 | 2.92965 | 2.832 | 2.90587 | 3.15567 | 2.73862 | 2.82902 | 1.11546 | 6.11291 | 9.14682 | 124 | Al | Ca | O | Fe | 2727 | 1195 | 856 | 188 | 90 | 210.261 | 0.451 | 5021 | 0 | 0 | 856 | 0 | 2727 | 56 | 0 | 1195 | 0 | 0 | 188 | 0.3625201 | 0 | 0.2941959 | 0.006868145 | 0 | 0.2329082 | 0 | 0 | 0.1035077 | 0.7916771 | 3.62284 | -17.7747 | 6.47
360 | 3181 | 1553 | 2055 | 15-1553 | 1553 | 15 | 191 | 764 | 3.64003 | -17.8161 | 1.9531 | 1.75779 | 1.84316 | 2.21273 | 1.61271 | 1.82648 | 1.21147 | 2.37459 | 6.32683 | 113 | Al | O | Fe | Ca | 2519 | 1913 | 1484 | 1466 | 100 | 212.8536 | 0.853 | 7719 | 157 | 97 | 1913 | 0 | 2519 | 0 | 85 | 1466 | 0 | 0 | 1484 | 0.2132197 | 0 | 0.1720668 | 0 | 0.00629224 | 0.1585268 | 0 | 0 | 0.4498944 | 0.9213094 | 3.64003 | -17.8161 | 5.65
361 | 3185 | 1556 | 2062 | 15-1556 | 1556 | 15 | 192 | 765 | 3.1197 | -17.7215 | 2.24607 | 2.44138 | 2.39399 | 2.58677 | 2.28422 | 2.38553 | 1.08436 | 4.08163 | 7.61 | 146 | Al | Ca | O | Fe | 2642 | 1922 | 1613 | 1146 | 89 | 212.3783 | 0.905 | 8211 | 356 | 101 | 1613 | 0 | 2642 | 0 | 437 | 1922 | 0 | 0 | 1146 | 0.225724 | 0 | 0.1772335 | 0 | 0.03247742 | 0.2109661 | 0 | 0 | 0.353599 | 1.190328 | 3.1197 | -17.7215 | 7.69
362 | 3186 | 1557 | 2063 | 15-1557 | 1557 | 15 | 192 | 765 | 3.17292 | -17.729 | 2.832 | 3.12496 | 2.97526 | 3.21271 | 2.70635 | 2.82165 | 1.13859 | 6.44669 | 9.37821 | 158 | Al | Ca | O | Fe | 2660 | 1470 | 883 | 166 | 92 | 211.7246 | 0.493 | 5176 | 0 | 0 | 883 | 0 | 2660 | 0 | 0 | 1470 | 0 | 0 | 166 | 0.357398 | 0 | 0.2777584 | 0 | 0 | 0.2762541 | 0 | 0 | 0.08858954 | 0.9945839 | 3.17292 | -17.729 | 7.99
363 | 3190 | 1567 | 2086 | 15-1567 | 1567 | 15 | 194 | 774 | 2.62747 | -17.649 | 2.63669 | 2.73434 | 2.7724 | 2.8661 | 2.68614 | 2.73612 | 1.04751 | 5.55979 | 8.61159 | 158 | Al | Ca | O | Fe | 2722 | 1376 | 852 | 137 | 86 | 212.9322 | 0.505 | 5085 | 0 | 0 | 852 | 0 | 2722 | 0 | 0 | 1376 | 0 | 0 | 137 | 0.3658584 | 0 | 0.2912819 | 0 | 0 | 0.2673529 | 0 | 0 | 0.07550671 | 0.9178492 | 2.62747 | -17.649 | 9.04
364 | 3202 | 1572 | 2089 | 15-1572 | 1572 | 15 | 194 | 776 | 2.53118 | -17.9199 | 2.44138 | 2.34372 | 2.31427 | 2.58677 | 1.9531 | 2.23483 | 1.15748 | 3.81938 | 7.82488 | 124 | Al | Fe | O | Ca | 2556 | 1384 | 1135 | 922 | 111 | 214.2151 | 0.619 | 6059 | 65 | 0 | 1135 | 0 | 2556 | 0 | 0 | 922 | 0 | 0 | 1384 | 0.219839 | 0 | 0.1967324 | 0 | 0 | 0.1124144 | 0 | 0 | 0.4710142 | 0.5714076 | 2.53118 | -17.9199 | 6.12
365 | 3206 | 1575 | 1745 | 15-1575 | 1575 | 15 | 195 | 778 | 2.14244 | -17.6069 | 4.29683 | 4.49214 | 3.91167 | 5.24798 | 3.15567 | 3.20621 | 1.63682 | 12.0208 | 14.0939 | 135 | Al | Ca | O | S | 2631 | 1226 | 842 | 129 | 84 | 212.3962 | 0.452 | 4885 | 0 | 61 | 842 | 0 | 2631 | 0 | 129 | 1226 | 0 | 0 | 0 | 0.3836069 | 0 | 0.3170441 | 0 | 0.01996837 | 0.2793807 | 0 | 0 | 0 | 0.8812045 | 2.14244 | -17.6069 | 10.91
366 | 3207 | 1576 | 2093 | 15-1576 | 1576 | 15 | 195 | 778 | 2.0859 | -17.6615 | 2.53903 | 2.92965 | 2.63654 | 3.07442 | 2.34777 | 2.39593 | 1.28319 | 5.04005 | 8.85597 | 146 | Al | O | Ca | Fe | 2515 | 1252 | 1226 | 665 | 89 | 211.1852 | 0.623 | 6144 | 333 | 90 | 1252 | 0 | 2515 | 0 | 67 | 1226 | 0 | 0 | 665 | 0.2794401 | 0 | 0.2326834 | 0 | 0.00712189 | 0.190409 | 0 | 0 | 0.2903457 | 0.8183179 | 2.0859 | -17.6615 | 6.37
367 | 3210 | 1578 | 2095 | 15-1578 | 1578 | 15 | 195 | 779 | 1.87603 | -17.9511 | 2.14841 | 2.34372 | 2.22549 | 2.52108 | 2.01819 | 2.15404 | 1.1704 | 3.60481 | 7.40028 | 158 | Al | Ca | O | S | 2620 | 2408 | 1152 | 824 | 93 | 215.3847 | 0.675 | 7407 | 86 | 94 | 1152 | 0 | 2620 | 0 | 824 | 2408 | 0 | 0 | 224 | 0.2823146 | 0 | 0.2068854 | 0 | 0.07755313 | 0.3427711 | 0 | 0 | 0.09047582 | 1.656816 | 1.87603 | -17.9511 | 8.28
368 | 3211 | 1579 | 2096 | 15-1579 | 1579 | 15 | 195 | 779 | 1.8443 | -17.9757 | 4.88276 | 4.39448 | 3.95712 | 5.36807 | 2.8661 | 3.00553 | 1.78606 | 12.1543 | 14.528 | 113 | Al | Ca | O | Fe | 2595 | 1270 | 995 | 253 | 92 | 212.9005 | 0.447 | 5283 | 116 | 57 | 995 | 0 | 2595 | 0 | 0 | 1270 | 0 | 0 | 253 | 0.3439662 | 0 | 0.2782188 | 0 | 0 | 0.2416516 | 0 | 0 | 0.1361634 | 0.8685669 | 1.8443 | -17.9757 | 8.71
369 | 3214 | 1581 | 2098 | 15-1581 | 1581 | 15 | 195 | 780 | 2.08795 | -17.9661 | 1.9531 | 2.63669 | 2.23834 | 2.63669 | 1.81465 | 1.93236 | 1.36449 | 3.62388 | 7.60885 | 0 | Al | Fe | O | Ca | 2669 | 2185 | 1381 | 1365 | 102 | 214.5629 | 0.908 | 7777 | 82 | 98 | 1381 | 0 | 2669 | 0 | 0 | 1365 | 0 | 0 | 2185 | 0.1848105 | 0 | 0.1535191 | 0 | 0 | 0.1208726 | 0 | 0 | 0.5407978 | 0.7873456 | 2.08795 | -17.9661 | 7.04
370 | 3218 | 1584 | 2106 | 15-1584 | 1584 | 15 | 196 | 783 | 1.4671 | -17.979 | 2.34372 | 2.44138 | 2.48661 | 2.58677 | 2.39911 | 2.47975 | 1.04316 | 4.42018 | 7.6989 | 124 | Al | Ca | O | Fe | 2517 | 1261 | 915 | 546 | 83 | 214.6979 | 0.519 | 5347 | 0 | 110 | 915 | 0 | 2517 | 0 | 0 | 1261 | 0 | 0 | 546 | 0.2985188 | 0 | 0.2428851 | 0 | 0 | 0.2065523 | 0 | 0 | 0.2520439 | 0.8504115 | 1.4671 | -17.979 | 7.88
371 | 3219 | 1585 | 2102 | 15-1585 | 1585 | 15 | 196 | 784 | 1.80059 | -17.8205 | 2.44138 | 2.44138 | 2.42792 | 2.64821 | 2.28422 | 2.35135 | 1.12625 | 4.20084 | 7.8018 | 113 | Al | Ca | O | Fe | 2592 | 1767 | 1126 | 673 | 76 | 214.728 | 0.735 | 6239 | 81 | 0 | 1126 | 0 | 2592 | 0 | 0 | 1767 | 0 | 0 | 673 | 0.2851436 | 0 | 0.2118498 | 0 | 0 | 0.2420817 | 0 | 0 | 0.2609249 | 1.142704 | 1.80059 | -17.8205 | 8.29
372 | 3224 | 1587 | 2108 | 15-1587 | 1587 | 15 | 196 | 784 | 1.7797 | -17.9286 | 1.75779 | 2.14841 | 2.07401 | 2.45151 | 1.80606 | 2.05488 | 1.19302 | 3.05646 | 6.81206 | 34 | Al | O | Ca | Fe | 2597 | 2162 | 1617 | 872 | 99 | 214.5251 | 0.959 | 8021 | 314 | 205 | 2162 | 0 | 2597 | 115 | 141 | 1617 | 0 | 0 | 872 | 0.2630891 | 0 | 0.1987468 | 0.009102605 | 0.01220859 | 0.2052832 | 0 | 0 | 0.3115697 | 1.032888 | 1.7797 | -17.9286 | 6.16
373 | 3225 | 1588 | 2109 | 15-1588 | 1588 | 15 | 196 | 784 | 1.79161 | -17.9605 | 2.832 | 2.14841 | 2.29883 | 3.04696 | 2.09237 | 2.166 | 1.40672 | 3.76216 | 8.42437 | 113 | Al | O | Ca | Fe | 2613 | 2301 | 1889 | 1553 | 94 | 214.3355 | 1.141 | 8804 | 220 | 109 | 2301 | 0 | 2613 | 0 | 123 | 1889 | 0 | 0 | 1553 | 0.2142603 | 0 | 0.1620375 | 0 | 0.0082569 | 0.1858661 | 0 | 0 | 0.4295791 | 1.147056 | 1.79161 | -17.9605 | 6.6
374 | 3226 | 1589 | 2112 | 15-1589 | 1589 | 15 | 196 | 784 | 1.78487 | -17.9892 | 2.832 | 2.832 | 2.81763 | 3.04696 | 2.55836 | 2.74796 | 1.10881 | 5.75529 | 8.87816 | 158 | Al | Ca | O | Fe | 2511 | 1842 | 1025 | 251 | 85 | 215.3576 | 0.622 | 5702 | 77 | 0 | 1025 | 0 | 2511 | 0 | 0 | 1842 | 0 | 0 | 251 | 0.3348116 | 0 | 0.2383088 | 0 | 0 | 0.3074537 | 0 | 0 | 0.1194259 | 1.290148 | 1.78487 | -17.9892 | 9.63
375 | 3246 | 1599 | 2125 | 15-1599 | 1599 | 15 | 198 | 791 | 0.677902 | -17.8345 | 2.24607 | 2.44138 | 2.31601 | 2.76208 | 1.93345 | 1.95663 | 1.41165 | 3.87183 | 7.50645 | 135 | Al | O | Ca | Fe | 2549 | 1234 | 509 | 441 | 85 | 215.4313 | 0.511 | 5177 | 102 | 77 | 1234 | 85 | 2549 | 0 | 117 | 509 | 65 | 0 | 441 | 0.3137978 | 0.01109519 | 0.2937887 | 0 | 0.01607347 | 0.1013808 | 0.01916855 | 0 | 0.2446956 | 0.3450806 | 0.677902 | -17.8345 | 6.38
376 | 3262 | 1601 | 2137 | 15-1601 | 1601 | 15 | 198 | 792 | 0.923993 | -17.9864 | 2.34372 | 2.05076 | 2.13982 | 2.52108 | 1.80606 | 1.88045 | 1.34068 | 3.24242 | 7.48247 | 113 | Al | O | Fe | Ca | 2645 | 1788 | 1365 | 1101 | 95 | 211.7405 | 0.952 | 7967 | 818 | 110 | 1788 | 0 | 2645 | 0 | 144 | 1101 | 0 | 0 | 1365 | 0.2183753 | 0 | 0.1940932 | 0 | 0.01158356 | 0.1290679 | 0 | 0 | 0.4468801 | 0.664979 | 0.923993 | -17.9864 | 4.67
377 | 3265 | 1602 | 2140 | 15-1602 | 1602 | 15 | 199 | 793 | 0.308985 | -17.7127 | 2.832 | 2.63669 | 2.75221 | 2.92965 | 2.55836 | 2.64134 | 1.10915 | 5.45966 | 8.55115 | 90 | Al | Ca | O | S | 2809 | 1445 | 843 | 162 | 90 | 214.6767 | 0.503 | 5323 | 0 | 0 | 843 | 65 | 2809 | 0 | 162 | 1445 | 0 | 0 | 0 | 0.378223 | 0.007699861 | 0.3014333 | 0 | 0.02207689 | 0.2905669 | 0 | 0 | 0 | 0.9639508 | 0.308985 | -17.7127 | 9.06
378 | 3327 | 1641 | 2214 | 15-1641 | 1641 | 15 | 201 | 802 | -0.271279 | -17.7133 | 2.14841 | 2.05076 | 2.25123 | 2.45151 | 2.09237 | 2.21171 | 1.10842 | 3.5905 | 7.05348 | 56 | Al | Ca | O | Fe | 2735 | 1587 | 1180 | 824 | 85 | 215.4447 | 0.691 | 6323 | 0 | 0 | 1180 | 0 | 2735 | 0 | 0 | 1587 | 0 | 0 | 824 | 0.2741945 | 0 | 0.2152069 | 0 | 0 | 0.2072488 | 0 | 0 | 0.3033497 | 0.9630214 | -0.271279 | -17.7133 | 7.64
379 | 3342 | 1656 | 2233 | 15-1656 | 1656 | 15 | 202 | 806 | -0.636353 | -17.7283 | 2.24607 | 2.24607 | 2.25738 | 2.43041 | 2.05076 | 2.2286 | 1.09056 | 3.62865 | 7.45003 | 113 | Al | Ca | O | C | 2689 | 1833 | 1068 | 143 | 80 | 216.8489 | 0.611 | 5817 | 143 | 0 | 1068 | 0 | 2689 | 0 | 0 | 1833 | 0 | 0 | 87 | 0.3652294 | 0 | 0.2639303 | 0 | 0 | 0.3265618 | 0 | 0 | 0.04427845 | 1.237303 | -0.636353 | -17.7283 | 7.43
380 | 3343 | 1657 | 2236 | 15-1657 | 1657 | 15 | 202 | 807 | -0.794652 | -17.8815 | 2.832 | 2.832 | 2.88708 | 3.07442 | 2.70635 | 2.88619 | 1.06522 | 6.03185 | 9.13632 | 146 | Al | Ca | O | Fe | 2688 | 1602 | 811 | 114 | 95 | 216.0809 | 0.509 | 5213 | 0 | 0 | 811 | 0 | 2688 | 0 | 0 | 1602 | 0 | 0 | 114 | 0.3648564 | 0 | 0.2761226 | 0 | 0 | 0.2985352 | 0 | 0 | 0.06048582 | 1.081169 | -0.794652 | -17.8815 | 9.7
381 | 3360 | 1668 | 1622 | 15-1668 | 1668 | 15 | 203 | 809 | -1.35409 | -17.6258 | 3.71089 | 3.12496 | 3.46128 | 3.80718 | 2.99256 | 3.40684 | 1.11751 | 8.77837 | 11.0023 | 124 | Al | Ca | O | S | 2633 | 2339 | 1397 | 1356 | 90 | 216.5863 | 0.71 | 8277 | 94 | 105 | 1397 | 0 | 2633 | 0 | 1356 | 2339 | 0 | 0 | 355 | 0.2395734 | 0 | 0.195599 | 0 | 0.1188358 | 0.3124894 | 0 | 0 | 0.1335024 | 1.597602 | -1.35409 | -17.6258 | 12.65
382 | 3364 | 1670 | 2253 | 15-1670 | 1670 | 15 | 203 | 809 | -1.2082 | -17.6658 | 3.12496 | 3.02731 | 2.99252 | 3.3919 | 2.68735 | 2.78255 | 1.21899 | 6.53729 | 9.78316 | 68 | Al | Ca | O | C | 2585 | 1477 | 928 | 126 | 91 | 213.8985 | 0.509 | 5211 | 126 | 0 | 928 | 0 | 2585 | 0 | 0 | 1477 | 0 | 0 | 98 | 0.368459 | 0 | 0.2823279 | 0 | 0 | 0.2937523 | 0 | 0 | 0.05546079 | 1.040465 | -1.2082 | -17.6658 | 9.46
383 | 3420 | 1684 | 2281 | 15-1684 | 1684 | 15 | 205 | 817 | -2.11908 | -17.7718 | 2.92965 | 2.34372 | 2.57296 | 2.99256 | 2.05076 | 2.32206 | 1.28875 | 4.78257 | 8.55745 | 79 | Al | Ca | O | Fe | 2693 | 1466 | 968 | 434 | 88 | 216.204 | 0.577 | 5881 | 74 | 100 | 968 | 75 | 2693 | 0 | 74 | 1466 | 0 | 0 | 434 | 0.312827 | 0.007795909 | 0.2464699 | 0 | 0.007971492 | 0.2314664 | 0 | 0 | 0.1934694 | 0.9391262 | -2.11908 | -17.7718 | 10.14
384 | 3428 | 1685 | 2287 | 15-1685 | 1685 | 15 | 205 | 819 | -2.06429 | -17.9683 | 3.12496 | 3.12496 | 3.17282 | 3.3145 | 3.07065 | 3.17901 | 1.04262 | 7.37173 | 9.96706 | 45 | Al | Ca | O | Fe | 2527 | 1780 | 840 | 109 | 90 | 215.7974 | 0.501 | 5372 | 56 | 0 | 840 | 0 | 2527 | 64 | 0 | 1780 | 0 | 0 | 109 | 0.3617635 | 0 | 0.2530069 | 0.007112077 | 0 | 0.3218509 | 0 | 0 | 0.05626668 | 1.272103 | -2.06429 | -17.9683 | 9.96
385 | 3430 | 1686 | 2288 | 15-1686 | 1686 | 15 | 205 | 819 | -2.14906 | -17.9879 | 2.05076 | 2.14841 | 2.14691 | 2.24607 | 1.9967 | 2.04827 | 1.09657 | 3.2901 | 6.88186 | 0 | Al | Ca | Fe | O | 2701 | 1721 | 1383 | 1326 | 88 | 217.8342 | 0.86 | 7311 | 90 | 0 | 1326 | 91 | 2701 | 0 | 0 | 1721 | 0 | 0 | 1383 | 0.2329586 | 0.006923135 | 0.1763504 | 0 | 0 | 0.1791107 | 0 | 0 | 0.4046571 | 1.015653 | -2.14906 | -17.9879 | 6.73
386 | 3433 | 1687 | 2289 | 15-1687 | 1687 | 15 | 205 | 820 | -1.89486 | -17.916 | 2.34372 | 2.73434 | 2.67304 | 3.04696 | 2.24607 | 2.52893 | 1.20484 | 5.20694 | 8.4693 | 23 | Al | Ca | O | S | 2590 | 2200 | 694 | 495 | 89 | 216.9569 | 0.74 | 6452 | 73 | 0 | 694 | 0 | 2590 | 0 | 495 | 2200 | 0 | 0 | 402 | 0.2828076 | 0 | 0.2062538 | 0 | 0.04610325 | 0.3061805 | 0 | 0 | 0.1586548 | 1.484484 | -1.89486 | -17.916 | 11.18
387 | 3448 | 1690 | 2297 | 15-1690 | 1690 | 15 | 206 | 824 | -2.20162 | -17.836 | 1.75779 | 1.46483 | 1.71575 | 2.07156 | 1.46483 | 1.53496 | 1.34959 | 2.02651 | 5.44799 | 45 | Al | Ca | O | Fe | 2599 | 1498 | 874 | 92 | 91 | 217.8609 | 0.56 | 5114 | 0 | 52 | 874 | 0 | 2599 | 0 | 0 | 1498 | 0 | 0 | 92 | 0.3694515 | 0 | 0.2822029 | 0 | 0 | 0.2965112 | 0 | 0 | 0.05183431 | 1.050702 | -2.20162 | -17.836 | 6.68
388 | 3449 | 1691 | 2304 | 15-1691 | 1691 | 15 | 206 | 824 | -2.32877 | -17.851 | 2.832 | 2.63669 | 2.79654 | 2.92965 | 2.61129 | 2.70009 | 1.08502 | 5.63608 | 8.61855 | 90 | Al | Ca | O | S | 2602 | 1405 | 736 | 59 | 85 | 217.0302 | 0.452 | 4801 | 0 | 0 | 736 | 0 | 2602 | 0 | 59 | 1405 | 0 | 0 | 0 | 0.3853652 | 0 | 0.3013344 | 0 | 0.008685898 | 0.3046145 | 0 | 0 | 0 | 1.010885 | -2.32877 | -17.851 | 9.16
389 | 3459 | 1693 | 1559 | 15-1693 | 1693 | 15 | 207 | 826 | -2.70818 | -17.6374 | 2.73434 | 2.34372 | 2.55747 | 2.90019 | 2.30378 | 2.6091 | 1.11157 | 4.71104 | 8.32235 | 45 | Al | Fe | O | Ca | 2673 | 1791 | 1733 | 1215 | 85 | 217.3754 | 0.727 | 7818 | 131 | 100 | 1733 | 0 | 2673 | 0 | 177 | 1215 | 0 | 0 | 1791 | 0.1945012 | 0 | 0.1708693 | 0 | 0.01215986 | 0.1217101 | 0 | 0 | 0.5007596 | 0.7122997 | -2.70818 | -17.6374 | 8.33
390 | 3506 | 1706 | 1525 | 15-1706 | 1706 | 15 | 210 | 838 | -3.94524 | -17.6404 | 1.75779 | 1.9531 | 1.86987 | 2.23467 | 1.51914 | 1.64088 | 1.36188 | 2.48903 | 6.13541 | 146 | Al | Ca | O | Fe | 2527 | 1577 | 1149 | 566 | 90 | 218.9157 | 0.689 | 6033 | 0 | 0 | 1149 | 110 | 2527 | 0 | 107 | 1577 | 0 | 0 | 566 | 0.290514 | 0.01092617 | 0.2202466 | 0 | 0.01072971 | 0.2322453 | 0 | 0 | 0.2353382 | 1.054478 | -3.94524 | -17.6404 | 7.32
391 | 3611 | 1751 | 2319 | 15-1751 | 1751 | 15 | 214 | 854 | -2.76872 | -18.0482 | 2.44138 | 2.24607 | 2.43799 | 2.61129 | 2.18821 | 2.23021 | 1.17087 | 4.22945 | 7.80131 | 79 | Al | Ca | O | Fe | 2656 | 1295 | 877 | 376 | 85 | 219.2228 | 0.574 | 5331 | 56 | 75 | 877 | 0 | 2656 | 0 | 0 | 1295 | 0 | 0 | 376 | 0.3255187 | 0 | 0.2649353 | 0 | 0 | 0.2250516 | 0 | 0 | 0.1844945 | 0.8494587 | -2.76872 | -18.0482 | 8.32
392 | 3612 | 1752 | 2322 | 15-1752 | 1752 | 15 | 214 | 854 | -2.65456 | -18.0523 | 4.7851 | 5.07807 | 4.79524 | 5.97242 | 4.14314 | 4.24291 | 1.40762 | 17.4995 | 16.0829 | 34 | Al | Ca | O | Fe | 2772 | 1364 | 940 | 88 | 88 | 218.5965 | 0.46 | 5223 | 0 | 61 | 940 | 0 | 2772 | 0 | 0 | 1364 | 0 | 0 | 88 | 0.3766631 | 0 | 0.3012308 | 0 | 0 | 0.272256 | 0 | 0 | 0.04984999 | 0.903812 | -2.65456 | -18.0523 | 15.94
393 | 3784 | 1817 | 2151 | 15-1817 | 1817 | 15 | 222 | 885 | 0.25267 | -18.0408 | 2.34372 | 2.44138 | 2.4492 | 2.64821 | 2.18821 | 2.38619 | 1.10981 | 4.2819 | 7.88094 | 23 | Al | Ca | O | Fe | 2764 | 1401 | 892 | 257 | 88 | 220.2671 | 0.558 | 5447 | 0 | 0 | 892 | 0 | 2764 | 60 | 76 | 1401 | 0 | 0 | 257 | 0.3416419 | 0 | 0.2707877 | 0.006547883 | 0.009066441 | 0.2449544 | 0 | 0 | 0.1270017 | 0.9045994 | 0.25267 | -18.0408 | 8.46
394 | 3787 | 1818 | 2156 | 15-1818 | 1818 | 15 | 222 | 886 | 0.444074 | -18.0164 | 2.14841 | 1.85545 | 2.01652 | 2.34034 | 1.75779 | 1.95126 | 1.1994 | 2.85619 | 6.93171 | 68 | Al | Ca | O | S | 2673 | 1405 | 1326 | 303 | 87 | 219.4351 | 0.621 | 6114 | 0 | 97 | 1326 | 80 | 2673 | 0 | 303 | 1405 | 0 | 0 | 235 | 0.322884 | 0.008886747 | 0.264873 | 0 | 0.03639195 | 0.2493655 | 0 | 0 | 0.1175987 | 0.9414531 | 0.444074 | -18.0164 | 7.78
395 | 3864 | 1850 | 2058 | 15-1850 | 1850 | 15 | 230 | 917 | 3.56205 | -18.0326 | 1.85545 | 2.05076 | 2.10187 | 2.37026 | 1.9531 | 2.07301 | 1.14339 | 3.10891 | 6.71505 | 34 | Al | Ca | O | Fe | 2629 | 1732 | 1324 | 827 | 83 | 220.1245 | 0.861 | 6637 | 126 | 0 | 1324 | 0 | 2629 | 0 | 0 | 1732 | 0 | 0 | 827 | 0.2712048 | 0 | 0.2046782 | 0 | 0 | 0.2231715 | 0 | 0 | 0.3009455 | 1.090353 | 3.56205 | -18.0326 | 6.94
396 | 3958 | 1919 | 1978 | 15-1919 | 1919 | 15 | 239 | 953 | 7.14547 | -18.0206 | 2.832 | 2.73434 | 2.80544 | 3.04696 | 2.59031 | 2.69388 | 1.13107 | 5.69807 | 9.14217 | 158 | Al | Ca | O | Fe | 2509 | 1483 | 833 | 157 | 78 | 197.4378 | 0.504 | 5150 | 0 | 56 | 833 | 55 | 2509 | 0 | 61 | 1483 | 0 | 0 | 157 | 0.3507306 | 0.006563144 | 0.2668386 | 0 | 0.007907871 | 0.2829115 | 0 | 0 | 0.08504832 | 1.060235 | 7.14547 | -18.0206 | 6.85
397 | 4012 | 1948 | 1938 | 15-1948 | 1948 | 15 | 242 | 966 | 8.50519 | -18.0131 | 3.12496 | 2.44138 | 2.66435 | 3.22262 | 2.27983 | 2.40149 | 1.34192 | 5.14972 | 9.03517 | 90 | Al | O | Fe | Ca | 2526 | 2480 | 2114 | 1190 | 99 | 196.9517 | 0.948 | 9349 | 602 | 152 | 2480 | 0 | 2526 | 0 | 184 | 1190 | 0 | 105 | 2114 | 0.1761572 | 0 | 0.1481806 | 0 | 0.01138807 | 0.1074367 | 0 | 0.02454476 | 0.5322927 | 0.7250387 | 8.50519 | -18.0131 | 4.74
1 | 2 | 1 | 2 | 20-2 | 2 | 20 | 1 | 1 | -3.97995 | -15.7002 | 2.832 | 2.832 | 2.90446 | 3.03829 | 2.70635 | 2.8886 | 1.05182 | 6.09383 | 9.13584 | 135 | Al | Ca | Fe | S | 2558 | 2493 | 1479 | 1078 | 85 | 200.6451 | 0.968 | 8238 | 0 | 0 | 632 | 0 | 2558 | 0 | 1078 | 2493 | 0 | 0 | 1479 | 0.2589814 | 0 | 0.2292482 | 0 | 0.09394774 | 0.2551916 | 0 | 0 | 0.1626311 | 1.113167 | -3.97995 | -15.7002 | 13.53
2 | 13 | 10 | 7 | 20-7 | 7 | 20 | 2 | 5 | -3.61959 | -15.7496 | 2.34372 | 2.34372 | 2.44765 | 2.64821 | 2.24607 | 2.4937 | 1.06196 | 4.32481 | 8.01353 | 158 | Fe | Al | Ca | O | 2752 | 1214 | 1147 | 401 | 87 | 201.6364 | 0.62 | 5867 | 0 | 0 | 401 | 0 | 1214 | 0 | 357 | 1147 | 0 | 0 | 2752 | 0.1998042 | 0 | 0.1766028 | 0 | 0.04466303 | 0.1627668 | 0 | 0 | 0.4161632 | 0.921655 | -3.61959 | -15.7496 | 9.83
3 | 14 | 11 | 8 | 20-8 | 8 | 20 | 2 | 5 | -3.6525 | -15.7606 | 2.53903 | 2.44138 | 2.54232 | 2.64821 | 2.39911 | 2.49415 | 1.06177 | 4.62044 | 7.99833 | 113 | Al | Fe | Ca | O | 2551 | 2262 | 1640 | 721 | 69 | 200.899 | 0.91 | 7247 | 0 | 0 | 721 | 0 | 2551 | 76 | 0 | 1640 | 0 | 0 | 2262 | 0.3053415 | 0 | 0.2549831 | 0.008021214 | 0 | 0.1738068 | 0 | 0 | 0.2578474 | 0.6816403 | -3.6525 | -15.7606 | 12.27
4 | 22 | 18 | 11 | 20-11 | 11 | 20 | 2 | 6 | -3.53922 | -15.8256 | 3.32027 | 3.32027 | 3.3443 | 3.50776 | 3.17405 | 3.27229 | 1.07196 | 8.16325 | 10.3785 | 146 | Al | Ca | Fe | O | 2669 | 1971 | 818 | 634 | 72 | 201.1557 | 0.809 | 6091 | 0 | 0 | 634 | 0 | 2669 | 0 | 0 | 1971 | 0 | 0 | 818 | 0.3549851 | 0 | 0.2890856 | 0 | 0 | 0.2450502 | 0 | 0 | 0.1108792 | 0.8476733 | -3.53922 | -15.8256 | 15.18
5 | 23 | 19 | 16 | 20-16 | 16 | 20 | 2 | 8 | -3.49674 | -15.9216 | 2.63669 | 2.832 | 2.56714 | 2.897 | 2.31659 | 2.44024 | 1.18718 | 4.76825 | 8.81887 | 11 | Ca | Al | Fe | O | 2552 | 2429 | 1912 | 693 | 77 | 200.6461 | 1.141 | 7970 | 0 | 0 | 693 | 0 | 2429 | 100 | 288 | 2552 | 0 | 0 | 1912 | 0.2934964 | 0 | 0.2197651 | 0.009325259 | 0.02472544 | 0.2495698 | 0 | 0 | 0.203118 | 1.135621 | -3.49674 | -15.9216 | 13.6
6 | 24 | 20 | 15 | 20-15 | 15 | 20 | 2 | 7 | -3.55807 | -15.955 | 2.73434 | 2.832 | 2.81359 | 2.93887 | 2.59031 | 2.81309 | 1.04471 | 5.73144 | 8.98558 | 124 | Fe | Al | Ca | O | 2615 | 2487 | 1562 | 641 | 87 | 200.9705 | 0.853 | 7637 | 0 | 0 | 641 | 0 | 2487 | 0 | 334 | 1562 | 0 | 0 | 2615 | 0.2686019 | 0 | 0.2462339 | 0 | 0.03096066 | 0.1629347 | 0 | 0 | 0.2912688 | 0.6617073 | -3.55807 | -15.955 | 9.99
7 | 29 | 22 | 18 | 20-18 | 18 | 20 | 3 | 10 | -3.0714 | -15.7529 | 3.22262 | 3.41793 | 3.30655 | 3.51558 | 3.17405 | 3.28887 | 1.06893 | 7.97729 | 10.3778 | 0 | Al | Ca | O | Fe | 2563 | 2485 | 693 | 514 | 71 | 201.0154 | 0.859 | 6253 | 0 | 0 | 693 | 0 | 2563 | 0 | 0 | 2485 | 0 | 0 | 514 | 0.3599884 | 0 | 0.2690497 | 0 | 0 | 0.3020826 | 0 | 0 | 0.0688793 | 1.122776 | -3.0714 | -15.7529 | 16.4
8 | 30 | 23 | 19 | 20-19 | 19 | 20 | 3 | 10 | -3.1215 | -15.7605 | 6.34758 | 5.66399 | 6.22292 | 6.73094 | 5.57798 | 6.06207 | 1.11034 | 29.2008 | 19.4151 | 56 | Al | Ca | O | S | 2781 | 2262 | 504 | 402 | 83 | 202.2023 | 0.701 | 6111 | 0 | 0 | 504 | 0 | 2781 | 0 | 402 | 2262 | 0 | 0 | 164 | 0.351855 | 0 | 0.2903074 | 0 | 0.04466574 | 0.2902203 | 0 | 0 | 0.02295158 | 0.9996998 | -3.1215 | -15.7605 | 23.51
9 | 43 | 29 | 23 | 20-23 | 23 | 20 | 4 | 14 | -2.71797 | -15.7942 | 2.14841 | 2.14841 | 2.20557 | 2.45151 | 1.99521 | 2.11989 | 1.15643 | 3.43314 | 7.02328 | 56 | Ca | Al | Fe | O | 2508 | 2177 | 904 | 731 | 61 | 202.0176 | 0.922 | 6392 | 0 | 0 | 731 | 0 | 2177 | 74 | 0 | 2508 | 0 | 0 | 904 | 0.3377928 | 0 | 0.2339531 | 0.008436554 | 0 | 0.3004818 | 0 | 0 | 0.1193357 | 1.284368 | -2.71797 | -15.7942 | 12.01
10 | 48 | 35 | 30 | 20-30 | 30 | 20 | 4 | 16 | -2.6834 | -15.8901 | 1.75779 | 1.85545 | 1.8662 | 2.12239 | 1.66014 | 1.84346 | 1.15131 | 2.4032 | 5.99432 | 158 | Fe | Al | Ca | O | 2644 | 970 | 687 | 391 | 93 | 202.2887 | 0.577 | 4825 | 0 | 53 | 391 | 0 | 970 | 0 | 83 | 687 | 0 | 0 | 2644 | 0.2008577 | 0 | 0.1796193 | 0 | 0.01294663 | 0.1191381 | 0 | 0 | 0.4874382 | 0.6632813 | -2.6834 | -15.8901 | 8.16
11 | 56 | 43 | 39 | 20-39 | 39 | 20 | 5 | 19 | -2.43068 | -15.8811 | 1.9531 | 2.05076 | 2.11031 | 2.21273 | 1.9967 | 2.166 | 1.02158 | 3.12797 | 6.60677 | 158 | Fe | Al | Ca | O | 2592 | 1821 | 1424 | 570 | 70 | 202.5245 | 0.798 | 6499 | 0 | 0 | 570 | 0 | 1821 | 0 | 93 | 1424 | 0 | 0 | 2592 | 0.2591774 | 0 | 0.2193696 | 0 | 0.01010266 | 0.1730564 | 0 | 0 | 0.3382939 | 0.7888803 | -2.43068 | -15.8811 | 11.01
12 | 57 | 44 | 40 | 20-40 | 40 | 20 | 5 | 19 | -2.5379 | -15.8849 | 1.9531 | 1.85545 | 2.00433 | 2.12239 | 1.90125 | 2.01635 | 1.05259 | 2.8085 | 6.33403 | 68 | Fe | Al | Ca | O | 2526 | 1726 | 1534 | 568 | 63 | 202.463 | 0.805 | 6657 | 0 | 0 | 568 | 0 | 1726 | 0 | 305 | 1534 | 0 | 0 | 2526 | 0.2424381 | 0 | 0.2069592 | 0 | 0.03286466 | 0.1871772 | 0 | 0 | 0.3305609 | 0.9044158 | -2.5379 | -15.8849 | 12.18
13 | 66 | 51 | 45 | 20-45 | 45 | 20 | 6 | 21 | -2.13754 | -15.8071 | 2.24607 | 2.44138 | 2.40403 | 2.55835 | 2.28422 | 2.44785 | 1.04515 | 4.11024 | 7.60498 | 158 | Al | Ca | O | Fe | 2603 | 2591 | 812 | 755 | 64 | 201.8107 | 0.975 | 7197 | 0 | 0 | 812 | 0 | 2603 | 0 | 439 | 2591 | 0 | 0 | 755 | 0.319865 | 0 | 0.2524767 | 0 | 0.04279656 | 0.2919821 | 0 | 0 | 0.09287975 | 1.156471 | -2.13754 | -15.8071 | 12.91
14 | 78 | 57 | 55 | 20-55 | 55 | 20 | 8 | 30 | -1.01108 | -15.7655 | 1.75779 | 2.05076 | 1.88901 | 2.1418 | 1.59442 | 1.92951 | 1.11002 | 2.48426 | 6.34422 | 45 | Fe | Al | Ca | O | 2633 | 1206 | 887 | 574 | 80 | 203.4691 | 0.695 | 5543 | 0 | 0 | 574 | 0 | 1206 | 0 | 178 | 887 | 0 | 69 | 2633 | 0.2142631 | 0 | 0.187935 | 0 | 0.02385376 | 0.1331703 | 0 | 0.02006189 | 0.420716 | 0.7085979 | -1.01108 | -15.7655 | 10.03
15 | 79 | 58 | 56 | 20-56 | 56 | 20 | 8 | 31 | -1.32856 | -15.8949 | 3.51558 | 3.12496 | 3.18972 | 3.61324 | 2.897 | 3.05289 | 1.18355 | 7.52907 | 10.4462 | 90 | Al | Ca | O | Fe | 2533 | 2055 | 686 | 567 | 77 | 203.2218 | 0.862 | 6075 | 0 | 0 | 686 | 0 | 2533 | 0 | 237 | 2055 | 0 | 0 | 567 | 0.3433679 | 0 | 0.2808353 | 0 | 0.02707487 | 0.268111 | 0 | 0 | 0.08061082 | 0.9546912 | -1.32856 | -15.8949 | 14.76
16 | 81 | 61 | 57 | 20-57 | 57 | 20 | 8 | 32 | -1.00688 | -15.8754 | 2.44138 | 2.34372 | 2.4441 | 2.62398 | 2.28422 | 2.48305 | 1.05676 | 4.27236 | 7.90132 | 135 | Fe | Al | Ca | O | 2615 | 2307 | 1496 | 696 | 73 | 203.3185 | 0.909 | 7112 | 0 | 0 | 696 | 0 | 2307 | 0 | 0 | 1496 | 0 | 0 | 2615 | 0.2835614 | 0 | 0.2453209 | 0 | 0 | 0.1637459 | 0 | 0 | 0.3073718 | 0.6674766 | -1.00688 | -15.8754 | 10.82
17 | 170 | 90 | 87 | 20-87 | 87 | 20 | 11 | 43 | -0.0728856 | -15.9684 | 2.14841 | 1.85545 | 2.00784 | 2.46912 | 1.71115 | 1.92662 | 1.28158 | 2.83711 | 6.73858 | 68 | Fe | Al | Ca | O | 2869 | 543 | 385 | 240 | 113 | 204.8973 | 0.45 | 4174 | 0 | 0 | 240 | 0 | 543 | 49 | 88 | 385 | 0 | 0 | 2869 | 0.1476452 | 0 | 0.1267101 | 0.01013066 | 0.01629639 | 0.07891629 | 0 | 0 | 0.6203013 | 0.6228097 | -0.0728856 | -15.9684 | 7.18
18 | 222 | 110 | 101 | 20-101 | 101 | 20 | 12 | 47 | 0.320976 | -15.9892 | 2.14841 | 2.832 | 2.47849 | 2.99256 | 2.05076 | 2.11575 | 1.41442 | 4.44401 | 8.49266 | 169 | Fe | Al | Ca | O | 2673 | 1815 | 1158 | 892 | 76 | 204.1578 | 0.852 | 6723 | 107 | 81 | 892 | 0 | 1815 | 0 | 0 | 1158 | 0 | 0 | 2673 | 0.262551 | 0 | 0.2295201 | 0 | 0 | 0.1463326 | 0 | 0 | 0.3615962 | 0.637559 | 0.320976 | -15.9892 | 10
19 | 257 | 130 | 127 | 20-127 | 127 | 20 | 13 | 51 | 0.675745 | -15.9285 | 2.34372 | 1.9531 | 2.0669 | 2.34033 | 1.69029 | 2.07911 | 1.12564 | 3.25672 | 6.92567 | 113 | Fe | O | Al | Ca | 2710 | 310 | 300 | 174 | 65 | 204.3513 | 0.511 | 3564 | 71 | 0 | 310 | 0 | 300 | 0 | 0 | 174 | 0 | 0 | 2710 | 0.1042374 | 0 | 0.09657862 | 0 | 0 | 0.04597439 | 0 | 0 | 0.7532096 | 0.4760307 | 0.675745 | -15.9285 | 9.65
20 | 285 | 140 | 139 | 20-139 | 139 | 20 | 14 | 56 | 1.2739 | -15.9154 | 2.05076 | 1.9531 | 2.06112 | 2.21273 | 1.85545 | 2.0657 | 1.07118 | 2.97539 | 6.59156 | 158 | Ca | Al | O | Fe | 2620 | 2049 | 694 | 574 | 63 | 204.518 | 0.922 | 5934 | 0 | 0 | 694 | 0 | 2049 | 0 | 0 | 2620 | 0 | 0 | 574 | 0.3441127 | 0 | 0.2346592 | 0 | 0 | 0.3388168 | 0 | 0 | 0.08241127 | 1.443867 | 1.2739 | -15.9154 | 9.68
21 | 288 | 144 | 140 | 20-140 | 140 | 20 | 15 | 57 | 1.51135 | -15.6879 | 2.63669 | 2.53903 | 2.58035 | 2.70635 | 2.39911 | 2.66282 | 1.01635 | 4.77302 | 8.14684 | 169 | Ca | Al | Fe | O | 2605 | 2369 | 850 | 798 | 69 | 204.5914 | 0.966 | 7003 | 0 | 0 | 798 | 0 | 2369 | 0 | 383 | 2605 | 0 | 0 | 850 | 0.3140498 | 0 | 0.2393957 | 0 | 0.03826036 | 0.3008549 | 0 | 0 | 0.1074392 | 1.256726 | 1.51135 | -15.6879 | 10.69
22 | 296 | 151 | 149 | 20-149 | 149 | 20 | 15 | 57 | 1.49055 | -15.772 | 2.53903 | 2.34372 | 2.42337 | 2.63669 | 2.18821 | 2.28152 | 1.15567 | 4.17699 | 7.88829 | 90 | Fe | Al | Ca | O | 2705 | 1629 | 891 | 575 | 87 | 205.2502 | 0.619 | 5798 | 0 | 0 | 575 | 0 | 1629 | 0 | 0 | 891 | 0 | 0 | 2705 | 0.2517996 | 0 | 0.2280139 | 0 | 0 | 0.1228017 | 0 | 0 | 0.3973848 | 0.5385711 | 1.49055 | -15.772 | 7.84
23 | 356 | 177 | 179 | 20-179 | 179 | 20 | 16 | 63 | 1.97046 | -15.9103 | 2.14841 | 2.34372 | 2.33143 | 2.55835 | 2.14841 | 2.2286 | 1.14796 | 3.88613 | 7.43806 | 158 | Al | Fe | Ca | O | 2547 | 2489 | 2355 | 738 | 68 | 205.7545 | 1.145 | 8246 | 0 | 0 | 738 | 0 | 2547 | 0 | 120 | 2355 | 0 | 0 | 2489 | 0.2865448 | 0 | 0.2283194 | 0 | 0.01001041 | 0.2214715 | 0 | 0 | 0.2536539 | 0.9700074 | 1.97046 | -15.9103 | 10.61
24 | 365 | 181 | 183 | 20-183 | 183 | 20 | 16 | 64 | 2.22309 | -15.8819 | 2.53903 | 2.44138 | 2.53155 | 2.72234 | 2.39911 | 2.45416 | 1.10927 | 4.59183 | 8.08141 | 34 | Al | Ca | Fe | O | 2537 | 2134 | 2078 | 698 | 70 | 205.9619 | 0.985 | 7444 | 0 | 0 | 698 | 0 | 2537 | 0 | 0 | 2134 | 0 | 0 | 2078 | 0.3051624 | 0 | 0.2448416 | 0 | 0 | 0.2188137 | 0 | 0 | 0.2311823 | 0.8936949 | 2.22309 | -15.8819 | 10.22
25 | 366 | 182 | 184 | 20-184 | 184 | 20 | 16 | 64 | 2.0897 | -15.8917 | 2.44138 | 2.63669 | 2.62367 | 2.90019 | 2.38036 | 2.55499 | 1.13511 | 4.94468 | 8.49601 | 45 | Al | Fe | Ca | O | 2563 | 2519 | 2039 | 747 | 77 | 206.1184 | 1.088 | 8202 | 0 | 0 | 747 | 0 | 2563 | 0 | 335 | 2039 | 0 | 0 | 2519 | 0.2741598 | 0 | 0.2353642 | 0 | 0.02879206 | 0.1982794 | 0 | 0 | 0.2634046 | 0.8424367 | 2.0897 | -15.8917 | 10.99
26 | 369 | 183 | 187 | 20-187 | 187 | 20 | 17 | 65 | 2.34377 | -15.7356 | 2.14841 | 2.24607 | 2.21747 | 2.45151 | 1.9967 | 2.19374 | 1.1175 | 3.51897 | 7.21938 | 124 | Ca | Al | Fe | O | 2635 | 2379 | 1136 | 799 | 66 | 205.5849 | 1.103 | 7198 | 0 | 0 | 799 | 0 | 2379 | 0 | 252 | 2635 | 0 | 0 | 1136 | 0.3130429 | 0 | 0.2350208 | 0 | 0.0242188 | 0.2905463 | 0 | 0 | 0.1371712 | 1.236257 | 2.34377 | -15.7356 | 9.76
27 | 379 | 187 | 191 | 20-191 | 191 | 20 | 18 | 70 | 2.94487 | -15.6714 | 3.12496 | 3.02731 | 3.1623 | 3.3145 | 2.99256 | 3.21005 | 1.03254 | 7.27636 | 9.8786 | 45 | Al | Ca | Fe | O | 2538 | 1919 | 700 | 646 | 83 | 204.2321 | 0.802 | 5907 | 0 | 0 | 646 | 0 | 2538 | 0 | 106 | 1919 | 0 | 0 | 700 | 0.3494145 | 0 | 0.2867774 | 0 | 0.01228347 | 0.2515739 | 0 | 0 | 0.09995079 | 0.8772443 | 2.94487 | -15.6714 | 11.19
28 | 392 | 189 | 193 | 20-193 | 193 | 20 | 18 | 72 | 3.01069 | -15.9697 | 1.75779 | 1.85545 | 1.86586 | 2.01819 | 1.66014 | 1.89714 | 1.0638 | 2.4032 | 6.10873 | 146 | Fe | Al | Ca | O | 2629 | 1601 | 1447 | 703 | 69 | 205.6572 | 0.975 | 6684 | 193 | 0 | 703 | 0 | 1601 | 115 | 0 | 1447 | 0 | 0 | 2629 | 0.262704 | 0 | 0.1975896 | 0.01393001 | 0 | 0.1778718 | 0 | 0 | 0.3479046 | 0.9002082 | 3.01069 | -15.9697 | 8.5
29 | 416 | 200 | 201 | 20-201 | 201 | 20 | 20 | 77 | 3.55618 | -15.7542 | 2.24607 | 2.34372 | 2.37511 | 2.58677 | 2.18821 | 2.47202 | 1.04642 | 4.03394 | 7.65894 | 34 | Al | Ca | Fe | O | 2586 | 2582 | 1075 | 772 | 68 | 205.8499 | 1.035 | 7324 | 0 | 0 | 772 | 0 | 2586 | 0 | 311 | 2582 | 0 | 0 | 1075 | 0.3169297 | 0 | 0.2472664 | 0 | 0.02934396 | 0.2794433 | 0 | 0 | 0.1270166 | 1.13013 | 3.55618 | -15.7542 | 9.22
30 | 419 | 201 | 203 | 20-203 | 203 | 20 | 20 | 78 | 3.64954 | -15.696 | 2.05076 | 2.14841 | 2.1388 | 2.25092 | 1.97902 | 2.11179 | 1.06588 | 3.22334 | 7.00497 | 158 | Ca | Al | Fe | O | 2636 | 2163 | 834 | 640 | 68 | 205.5502 | 0.856 | 6678 | 0 | 0 | 640 | 76 | 2163 | 0 | 331 | 2636 | 0 | 0 | 834 | 0.3141253 | 0.009712747 | 0.2258616 | 0 | 0.03359862 | 0.309317 | 0 | 0 | 0.1073848 | 1.369498 | 3.64954 | -15.696 | 8.3
31 | 421 | 202 | 204 | 20-204 | 204 | 20 | 20 | 78 | 3.70188 | -15.7239 | 1.85545 | 1.46483 | 1.68429 | 2.07156 | 1.28861 | 1.61763 | 1.28061 | 1.99313 | 5.51149 | 135 | Al | Fe | O | Ca | 2634 | 2613 | 1140 | 975 | 90 | 206.5091 | 1.019 | 9086 | 0 | 0 | 1140 | 132 | 2634 | 0 | 895 | 975 | 0 | 702 | 2613 | 0.2436574 | 0.01406539 | 0.2250764 | 0 | 0.06961181 | 0.08631449 | 0 | 0.1185757 | 0.2426988 | 0.3834897 | 3.70188 | -15.7239 | 7.44
32 | 426 | 204 | 207 | 20-207 | 207 | 20 | 20 | 80 | 3.65794 | -15.8801 | 2.92965 | 2.832 | 2.87968 | 3.04696 | 2.64225 | 2.94095 | 1.03605 | 6.00323 | 9.18711 | 113 | Fe | Al | Ca | O | 2714 | 1424 | 1057 | 583 | 81 | 186.6575 | 0.609 | 5989 | 113 | 0 | 583 | 0 | 1424 | 0 | 102 | 1057 | 0 | 0 | 2714 | 0.2330465 | 0 | 0.2030686 | 0 | 0.01273265 | 0.1472338 | 0 | 0 | 0.4039184 | 0.7250445 | 3.65794 | -15.8801 | 7.46
33 | 427 | 205 | 208 | 20-208 | 208 | 20 | 20 | 80 | 3.75784 | -15.9156 | 2.05076 | 2.14841 | 2.17458 | 2.37026 | 1.9967 | 2.24347 | 1.05651 | 3.33778 | 6.89755 | 124 | Fe | Ca | Al | O | 2689 | 2084 | 1509 | 404 | 59 | 188.0006 | 1.027 | 6990 | 75 | 0 | 404 | 0 | 1509 | 0 | 231 | 2084 | 0 | 0 | 2689 | 0.2364048 | 0 | 0.1723197 | 0 | 0.0230556 | 0.2368361 | 0 | 0 | 0.3313838 | 1.374399 | 3.75784 | -15.9156 | 8.09
34 | 430 | 207 | 206 | 20-206 | 206 | 20 | 20 | 79 | 3.63831 | -15.975 | 2.24607 | 2.24607 | 2.22564 | 2.37026 | 2.09236 | 2.19374 | 1.08046 | 3.52851 | 7.21047 | 34 | Fe | Ca | Al | O | 2598 | 1634 | 1585 | 610 | 66 | 188.7375 | 0.784 | 6682 | 0 | 0 | 610 | 0 | 1585 | 0 | 257 | 1634 | 0 | 0 | 2598 | 0.2376896 | 0 | 0.1930759 | 0 | 0.02773159 | 0.1997552 | 0 | 0 | 0.3417477 | 1.034594 | 3.63831 | -15.975 | 8.42
35 | 433 | 209 | 212 | 20-212 | 212 | 20 | 21 | 81 | 3.97753 | -15.7518 | 3.80855 | 4.19917 | 3.96788 | 4.29682 | 3.59071 | 3.89707 | 1.10258 | 11.6393 | 12.7282 | 0 | Fe | Al | Ca | O | 2597 | 2512 | 2181 | 778 | 65 | 188.68 | 0.959 | 8584 | 102 | 0 | 778 | 92 | 2512 | 0 | 327 | 2181 | 0 | 0 | 2597 | 0.2740096 | 0.01024342 | 0.2242035 | 0 | 0.02696273 | 0.2035621 | 0 | 0 | 0.2610187 | 0.9079344 | 3.97753 | -15.7518 | 10.25
36 | 463 | 222 | 233 | 20-233 | 233 | 20 | 22 | 88 | 4.4921 | -15.8613 | 1.9531 | 2.24607 | 2.14816 | 2.31659 | 1.9531 | 2.1685 | 1.06829 | 3.27102 | 6.88816 | 34 | Ca | Fe | Al | O | 2557 | 1813 | 1754 | 623 | 62 | 189.0767 | 1.041 | 6957 | 0 | 0 | 623 | 0 | 1754 | 81 | 131 | 2557 | 0 | 0 | 1813 | 0.283937 | 0 | 0.1870795 | 0.008566025 | 0.01281419 | 0.2856188 | 0 | 0 | 0.2219845 | 1.526725 | 4.4921 | -15.8613 | 8.09
37 | 464 | 223 | 234 | 20-234 | 234 | 20 | 22 | 88 | 4.46183 | -15.8698 | 5.95696 | 5.07806 | 5.40285 | 6.58467 | 4.6246 | 4.98394 | 1.32118 | 22.1819 | 18.8455 | 68 | Al | Ca | Fe | O | 2614 | 2132 | 478 | 453 | 78 | 187.585 | 0.698 | 5929 | 126 | 0 | 453 | 0 | 2614 | 0 | 129 | 2132 | 0 | 0 | 478 | 0.3569035 | 0 | 0.285954 | 0 | 0.01463689 | 0.2750616 | 0 | 0 | 0.06744409 | 0.9619087 | 4.46183 | -15.8698 | 9.19
38 | 469 | 224 | 235 | 20-235 | 235 | 20 | 23 | 89 | 4.76462 | -15.6481 | 3.02731 | 3.41793 | 3.18964 | 3.51558 | 2.897 | 3.04925 | 1.15293 | 7.46709 | 10.1078 | 0 | Ca | Al | Fe | O | 2517 | 2177 | 865 | 609 | 74 | 188.7595 | 0.867 | 6243 | 0 | 0 | 609 | 0 | 2177 | 0 | 78 | 2517 | 0 | 0 | 865 | 0.3301104 | 0 | 0.2377082 | 0 | 0.008336522 | 0.3074335 | 0 | 0 | 0.1164114 | 1.293323 | 4.76462 | -15.6481 | 9.54
39 | 472 | 227 | 236 | 20-236 | 236 | 20 | 23 | 89 | 4.74041 | -15.7664 | 1.75779 | 1.9531 | 1.86353 | 2.23467 | 1.66613 | 1.72374 | 1.29641 | 2.42227 | 6.40644 | 146 | Fe | Al | Ca | O | 2504 | 767 | 538 | 248 | 88 | 189.857 | 0.439 | 4107 | 0 | 0 | 248 | 0 | 767 | 0 | 52 | 538 | 0 | 0 | 2504 | 0.1866593 | 0 | 0.1669863 | 0 | 0.009349784 | 0.1072292 | 0 | 0 | 0.5297755 | 0.6421437 | 4.74041 | -15.7664 | 6.74
40 | 473 | 228 | 237 | 20-237 | 237 | 20 | 23 | 89 | 4.66384 | -15.7816 | 2.53903 | 2.73434 | 2.74814 | 3.07442 | 2.39976 | 2.50394 | 1.22783 | 5.45012 | 9.00222 | 146 | Fe | Ca | Al | S | 2573 | 964 | 866 | 486 | 78 | 188.9433 | 0.515 | 5222 | 0 | 0 | 335 | 0 | 866 | 0 | 486 | 964 | 0 | 0 | 2573 | 0.1626664 | 0 | 0.1503035 | 0 | 0.07073079 | 0.1608788 | 0 | 0 | 0.4554205 | 1.070359 | 4.66384 | -15.7816 | 7.62
41 | 484 | 232 | 242 | 20-242 | 242 | 20 | 24 | 93 | 5.09113 | -15.7076 | 2.53903 | 3.22262 | 2.85277 | 3.39491 | 2.43041 | 2.69271 | 1.26078 | 5.98416 | 9.24404 | 169 | Al | Ca | Fe | O | 2543 | 2296 | 901 | 753 | 66 | 189.667 | 1.029 | 7048 | 126 | 0 | 753 | 0 | 2543 | 0 | 224 | 2296 | 114 | 95 | 901 | 0.3294424 | 0 | 0.2487454 | 0 | 0.0216067 | 0.2531738 | 0.01759218 | 0.02089685 | 0.1085427 | 1.017803 | 5.09113 | -15.7076 | 8.56
42 | 487 | 234 | 245 | 20-245 | 245 | 20 | 24 | 94 | 5.3796 | -15.7118 | 1.85545 | 2.14841 | 2.08238 | 2.25092 | 1.90125 | 2.08451 | 1.07983 | 3.03738 | 6.84797 | 158 | Fe | Ca | Al | O | 2644 | 1168 | 1056 | 381 | 70 | 189.1761 | 0.616 | 5308 | 0 | 0 | 381 | 0 | 1056 | 0 | 62 | 1168 | 0 | 0 | 2644 | 0.2161938 | 0 | 0.1683662 | 0 | 0.008373815 | 0.1767819 | 0 | 0 | 0.4302843 | 1.049985 | 5.3796 | -15.7118 | 7.19
43 | 494 | 236 | 249 | 20-249 | 249 | 20 | 24 | 95 | 5.06603 | -15.9336 | 1.66014 | 2.05076 | 1.8775 | 2.3037 | 1.66613 | 1.70668 | 1.34982 | 2.46519 | 6.46365 | 158 | Fe | Al | O | Ca | 2639 | 598 | 535 | 526 | 89 | 189.26 | 0.508 | 4476 | 83 | 0 | 535 | 0 | 598 | 0 | 99 | 526 | 0 | 0 | 2639 | 0.1572016 | 0 | 0.1382914 | 0 | 0.01835104 | 0.1085785 | 0 | 0 | 0.5775776 | 0.7851427 | 5.06603 | -15.9336 | 5.9
44 | 516 | 247 | 256 | 20-256 | 256 | 20 | 26 | 101 | 5.95897 | -15.7897 | 2.34372 | 2.53903 | 2.52515 | 2.73862 | 2.28422 | 2.40931 | 1.13669 | 4.58229 | 8.15721 | 158 | Fe | Al | Ca | O | 2522 | 1433 | 798 | 530 | 73 | 189.5924 | 0.558 | 5406 | 0 | 0 | 530 | 0 | 1433 | 0 | 125 | 798 | 0 | 0 | 2522 | 0.2356598 | 0 | 0.2202492 | 0 | 0.01703242 | 0.1209508 | 0 | 0 | 0.4061078 | 0.5491544 | 5.95897 | -15.7897 | 6.93
45 | 517 | 248 | 257 | 20-257 | 257 | 20 | 26 | 101 | 6.01727 | -15.807 | 3.22262 | 3.41793 | 3.24258 | 3.41793 | 2.99256 | 3.18808 | 1.07209 | 7.68166 | 10.3542 | 0 | Al | Fe | Ca | O | 2559 | 2383 | 2191 | 564 | 83 | 190.0303 | 0.901 | 8229 | 0 | 0 | 564 | 0 | 2559 | 0 | 439 | 2191 | 0 | 94 | 2383 | 0.271245 | 0 | 0.2269499 | 0 | 0.03634324 | 0.2064571 | 0 | 0.01737777 | 0.241627 | 0.9097031 | 6.01727 | -15.807 | 8.29
46 | 518 | 249 | 258 | 20-258 | 258 | 20 | 26 | 101 | 5.94305 | -15.8438 | 1.9531 | 2.05076 | 2.02552 | 2.23467 | 1.80606 | 2.03435 | 1.09847 | 2.87526 | 6.77439 | 34 | Fe | Ca | Al | O | 2552 | 1285 | 1092 | 477 | 72 | 189.9475 | 0.627 | 5707 | 0 | 0 | 477 | 0 | 1092 | 0 | 243 | 1285 | 62 | 0 | 2552 | 0.2117834 | 0 | 0.1628692 | 0 | 0.03092778 | 0.185657 | 0.01223387 | 0 | 0.3965287 | 1.139915 | 5.94305 | -15.8438 | 7.24
47 | 535 | 256 | 272 | 20-272 | 272 | 20 | 28 | 111 | 6.82284 | -15.8845 | 2.44138 | 2.44138 | 2.46283 | 2.64821 | 2.28422 | 2.38914 | 1.10844 | 4.32004 | 8.02123 | 23 | Fe | Al | Ca | O | 2535 | 1339 | 871 | 396 | 72 | 189.3954 | 0.56 | 5140 | 0 | 0 | 396 | 0 | 1339 | 0 | 0 | 871 | 0 | 0 | 2535 | 0.2410598 | 0 | 0.2111994 | 0 | 0 | 0.1333175 | 0 | 0 | 0.4144233 | 0.63124 | 6.82284 | -15.8845 | 6.88
48 | 538 | 257 | 271 | 20-271 | 271 | 20 | 28 | 110 | 6.93377 | -15.7999 | 2.24607 | 2.24607 | 2.3268 | 2.50613 | 2.15414 | 2.31093 | 1.08447 | 3.87182 | 7.53232 | 34 | Ca | Al | Fe | O | 2572 | 2544 | 1812 | 686 | 63 | 191.2911 | 1.134 | 7990 | 0 | 0 | 686 | 0 | 2544 | 0 | 180 | 2572 | 0 | 198 | 1812 | 0.2985331 | 0 | 0.2235352 | 0 | 0.01485953 | 0.2412844 | 0 | 0.03686109 | 0.1849267 | 1.079403 | 6.93377 | -15.7999 | 7.67
49 | 541 | 258 | 274 | 20-274 | 274 | 20 | 28 | 112 | 7.01678 | -15.932 | 2.14841 | 1.75779 | 1.9429 | 2.12239 | 1.75779 | 1.89686 | 1.11889 | 2.63208 | 6.49407 | 113 | Fe | Al | O | Ca | 2527 | 967 | 410 | 365 | 91 | 190.5781 | 0.439 | 4268 | 0 | 0 | 410 | 0 | 967 | 0 | 0 | 365 | 0 | 0 | 2527 | 0.2080995 | 0 | 0.2021837 | 0 | 0 | 0.07095146 | 0 | 0 | 0.5187653 | 0.3509256 | 7.01678 | -15.932 | 5.94
50 | 542 | 259 | 275 | 20-275 | 275 | 20 | 28 | 112 | 6.92391 | -15.9553 | 3.22262 | 3.22262 | 3.23169 | 3.64307 | 2.897 | 3.11474 | 1.16962 | 7.7055 | 10.3473 | 34 | Fe | Al | Ca | O | 2515 | 2190 | 1789 | 683 | 76 | 190.4589 | 0.838 | 7174 | 0 | 0 | 683 | 0 | 2190 | 0 | 0 | 1789 | 0 | 0 | 2515 | 0.2822866 | 0 | 0.2305077 | 0 | 0 | 0.1934772 | 0 | 0 | 0.2937284 | 0.8393525 | 6.92391 | -15.9553 | 7.7
51 | 545 | 261 | 279 | 20-279 | 279 | 20 | 29 | 113 | 7.11435 | -15.7288 | 2.44138 | 2.14841 | 2.25336 | 2.73862 | 1.80219 | 1.90251 | 1.43948 | 3.69063 | 7.61412 | 113 | Fe | Al | O | Ca | 2604 | 777 | 714 | 465 | 93 | 189.9466 | 0.559 | 5199 | 130 | 0 | 714 | 0 | 777 | 0 | 326 | 465 | 72 | 115 | 2604 | 0.1642243 | 0 | 0.1504234 | 0 | 0.0518579 | 0.08355998 | 0.01709033 | 0.03962015 | 0.4932239 | 0.5554984 | 7.11435 | -15.7288 | 6.28
52 | 554 | 266 | 286 | 20-286 | 286 | 20 | 29 | 115 | 7.11963 | -15.9107 | 2.14841 | 2.14841 | 2.19867 | 2.37026 | 2.08654 | 2.15889 | 1.0979 | 3.4093 | 6.94147 | 146 | Ca | Fe | Al | O | 2577 | 2093 | 2000 | 690 | 66 | 191.6782 | 1.039 | 7517 | 0 | 0 | 690 | 0 | 2000 | 0 | 159 | 2577 | 0 | 0 | 2093 | 0.2780548 | 0 | 0.2000018 | 0 | 0.0145525 | 0.2688395 | 0 | 0 | 0.2385513 | 1.344185 | 7.11963 | -15.9107 | 7.06
53 | 560 | 269 | 292 | 20-292 | 292 | 20 | 30 | 117 | 7.5136 | -15.7448 | 2.24607 | 2.63669 | 2.42243 | 2.63669 | 2.21273 | 2.28056 | 1.15616 | 4.1913 | 7.96548 | 0 | Fe | Al | Ca | O | 2556 | 1034 | 927 | 371 | 75 | 190.7636 | 0.504 | 4980 | 0 | 0 | 371 | 0 | 1034 | 0 | 96 | 927 | 0 | 0 | 2556 | 0.2113052 | 0 | 0.1775126 | 0 | 0.01400961 | 0.1512645 | 0 | 0 | 0.4459081 | 0.8521339 | 7.5136 | -15.7448 | 6.38
54 | 561 | 270 | 293 | 20-293 | 293 | 20 | 30 | 117 | 7.49094 | -15.7551 | 2.73434 | 3.61324 | 2.98398 | 3.73822 | 2.59031 | 2.94884 | 1.26769 | 6.58973 | 11.077 | 158 | Fe | Al | Ca | O | 2615 | 1547 | 1090 | 456 | 81 | 189.898 | 0.627 | 5870 | 60 | 0 | 456 | 0 | 1547 | 0 | 106 | 1090 | 0 | 0 | 2615 | 0.2428294 | 0 | 0.2134517 | 0 | 0.01297875 | 0.1489244 | 0 | 0 | 0.3818158 | 0.6976962 | 7.49094 | -15.7551 | 6.3
55 | 566 | 272 | 299 | 20-299 | 299 | 20 | 30 | 119 | 7.59797 | -15.9437 | 2.63669 | 2.63669 | 2.67088 | 2.95629 | 2.44138 | 2.77828 | 1.06407 | 5.09726 | 8.7153 | 68 | Al | Fe | Ca | O | 2602 | 2560 | 2536 | 768 | 64 | 190.8488 | 1.072 | 8953 | 0 | 0 | 768 | 0 | 2602 | 0 | 490 | 2536 | 0 | 0 | 2560 | 0.2668881 | 0 | 0.2195144 | 0 | 0.03846112 | 0.227382 | 0 | 0 | 0.2477543 | 1.035841 | 7.59797 | -15.9437 | 7.31
56 | 575 | 278 | 306 | 20-306 | 306 | 20 | 31 | 123 | 7.99643 | -15.8555 | 2.44138 | 2.53903 | 2.50612 | 2.64821 | 2.28422 | 2.47629 | 1.06943 | 4.50123 | 8.07898 | 23 | Fe | Al | Ca | O | 2600 | 1543 | 1507 | 432 | 68 | 191.5851 | 0.681 | 6392 | 0 | 0 | 432 | 0 | 1543 | 0 | 311 | 1507 | 0 | 0 | 2600 | 0.2308025 | 0 | 0.1936327 | 0 | 0.03453239 | 0.1897828 | 0 | 0 | 0.3512496 | 0.9801175 | 7.99643 | -15.8555 | 7.06
57 | 576 | 279 | 307 | 20-307 | 307 | 20 | 31 | 123 | 7.99779 | -15.9666 | 1.46483 | 1.85545 | 1.70348 | 2.03276 | 1.48164 | 1.58752 | 1.28046 | 2.01697 | 5.78963 | 158 | Fe | Al | Ca | O | 2781 | 715 | 491 | 303 | 91 | 190.8621 | 0.487 | 4508 | 90 | 0 | 303 | 0 | 715 | 0 | 131 | 491 | 0 | 0 | 2781 | 0.162374 | 0 | 0.1527746 | 0 | 0.02272929 | 0.09478549 | 0 | 0 | 0.5673366 | 0.620427 | 7.99779 | -15.9666 | 5.71
58 | 611 | 297 | 333 | 20-333 | 333 | 20 | 34 | 134 | 9.25031 | -15.6661 | 7.61709 | 7.71475 | 6.93291 | 9.25302 | 5.69342 | 6.68377 | 1.3844 | 38.5466 | 25.5959 | 135 | Al | Ca | Fe | O | 2670 | 2565 | 628 | 576 | 80 | 189.8189 | 0.674 | 6775 | 0 | 0 | 576 | 0 | 2670 | 0 | 337 | 2565 | 0 | 0 | 628 | 0.3329959 | 0 | 0.2613195 | 0 | 0.03350152 | 0.2935651 | 0 | 0 | 0.07861795 | 1.123395 | 9.25031 | -15.6661 | 8.33
59 | 613 | 298 | 335 | 20-335 | 335 | 20 | 34 | 135 | 9.06457 | -15.9484 | 3.71089 | 3.51558 | 3.6389 | 3.9366 | 3.15567 | 3.50599 | 1.12282 | 9.77492 | 11.723 | 45 | Al | Ca | Fe | S | 2517 | 2414 | 2157 | 788 | 88 | 191.9563 | 0.886 | 8579 | 0 | 0 | 706 | 0 | 2517 | 0 | 788 | 2414 | 0 | 0 | 2157 | 0.2573911 | 0 | 0.2218846 | 0 | 0.06554705 | 0.2321559 | 0 | 0 | 0.2230214 | 1.046291 | 9.06457 | -15.9484 | 6.97
60 | 614 | 299 | 336 | 20-336 | 336 | 20 | 34 | 135 | 9.22297 | -15.974 | 2.92965 | 2.92965 | 2.945 | 3.17405 | 2.80358 | 2.92964 | 1.08343 | 6.26072 | 9.40198 | 158 | Fe | Al | Ca | O | 2636 | 2563 | 2416 | 728 | 79 | 192.0028 | 0.972 | 8343 | 0 | 0 | 728 | 0 | 2563 | 0 | 0 | 2416 | 0 | 0 | 2636 | 0.2897542 | 0 | 0.2262762 | 0 | 0 | 0.2215495 | 0 | 0 | 0.26242 | 0.9791109 | 9.22297 | -15.974 | 7.1
61 | 618 | 302 | 339 | 20-339 | 339 | 20 | 35 | 137 | 9.47819 | -15.7592 | 1.9531 | 1.9531 | 2.04289 | 2.21273 | 1.75779 | 2.01635 | 1.09739 | 2.92294 | 6.69487 | 23 | Fe | Al | Ca | O | 2717 | 841 | 693 | 339 | 91 | 191.0645 | 0.508 | 4788 | 51 | 0 | 339 | 0 | 841 | 0 | 83 | 693 | 0 | 69 | 2717 | 0.1884711 | 0 | 0.1579422 | 0 | 0.01284129 | 0.119456 | 0 | 0.02301401 | 0.4982754 | 0.7563275 | 9.47819 | -15.7592 | 5.73
62 | 623 | 304 | 343 | 20-343 | 343 | 20 | 35 | 140 | 9.78493 | -15.886 | 2.63669 | 3.02731 | 2.76751 | 3.18407 | 2.49463 | 2.6307 | 1.21035 | 5.54548 | 8.99938 | 11 | Fe | Ca | Al | O | 2590 | 1337 | 1158 | 586 | 67 | 190.5769 | 0.802 | 6009 | 149 | 0 | 586 | 0 | 1158 | 63 | 130 | 1337 | 0 | 0 | 2590 | 0.2264319 | 0 | 0.1680054 | 0.008660798 | 0.01626459 | 0.1882757 | 0 | 0 | 0.3923617 | 1.120653 | 9.78493 | -15.886 | 6.72
63 | 625 | 305 | 344 | 20-344 | 344 | 20 | 35 | 140 | 9.69752 | -15.9183 | 2.24607 | 2.34372 | 2.37634 | 2.53397 | 2.24607 | 2.38477 | 1.06256 | 4.10547 | 7.44122 | 56 | Fe | Ca | Al | S | 2799 | 1189 | 929 | 443 | 76 | 191.5454 | 0.564 | 5828 | 0 | 0 | 357 | 0 | 929 | 0 | 443 | 1189 | 0 | 114 | 2799 | 0.1742439 | 0 | 0.1400574 | 0 | 0.05551612 | 0.1704961 | 0 | 0.0317536 | 0.4279328 | 1.21733 | 9.69752 | -15.9183 | 6.19
64 | 634 | 311 | 352 | 20-352 | 352 | 20 | 36 | 144 | 9.72028 | -16.2703 | 4.00386 | 4.00386 | 3.41498 | 4.29389 | 2.64225 | 2.84939 | 1.50695 | 8.96909 | 12.9353 | 124 | Fe | O | Ca | Al | 2530 | 731 | 643 | 559 | 92 | 189.5826 | 0.683 | 4701 | 171 | 0 | 731 | 0 | 559 | 68 | 0 | 643 | 0 | 0 | 2530 | 0.1806573 | 0 | 0.1268028 | 0.01376763 | 0 | 0.130523 | 0 | 0 | 0.5482492 | 1.029339 | 9.72028 | -16.2703 | 6.02
65 | 636 | 312 | 353 | 20-353 | 353 | 20 | 37 | 146 | 9.34914 | -16.0768 | 1.9531 | 2.05076 | 1.95104 | 2.12239 | 1.80606 | 1.95126 | 1.0877 | 2.7036 | 6.74065 | 113 | Fe | Al | Ca | O | 2724 | 890 | 832 | 306 | 84 | 191.986 | 0.566 | 4911 | 0 | 0 | 306 | 0 | 890 | 60 | 105 | 832 | 0 | 0 | 2724 | 0.1986452 | 0 | 0.1575839 | 0.009847548 | 0.01557089 | 0.1377119 | 0 | 0 | 0.4806406 | 0.8738961 | 9.34914 | -16.0768 | 6.29
66 | 638 | 313 | 355 | 20-355 | 355 | 20 | 37 | 147 | 9.12717 | -16.2555 | 2.14841 | 2.73434 | 2.36232 | 2.70635 | 2.09236 | 2.13529 | 1.26744 | 3.9958 | 7.86969 | 169 | Fe | Al | Ca | O | 2609 | 894 | 799 | 542 | 77 | 191.286 | 0.621 | 5081 | 94 | 0 | 542 | 0 | 894 | 0 | 96 | 799 | 52 | 0 | 2609 | 0.199953 | 0 | 0.1629918 | 0 | 0.01460938 | 0.1359872 | 0.01191545 | 0 | 0.4745432 | 0.8343193 | 9.12717 | -16.2555 | 6.31
67 | 640 | 315 | 357 | 20-357 | 357 | 20 | 37 | 147 | 9.09406 | -16.3555 | 7.03116 | 6.24992 | 5.87469 | 7.12882 | 4.53393 | 5.48948 | 1.29863 | 26.6736 | 20.6472 | 90 | Al | Fe | Ca | O | 2539 | 2152 | 1657 | 1043 | 80 | 191.1516 | 0.905 | 7893 | 308 | 81 | 1043 | 0 | 2539 | 0 | 119 | 1657 | 0 | 0 | 2152 | 0.2967707 | 0 | 0.2591408 | 0 | 0.01158531 | 0.1805083 | 0 | 0 | 0.2519948 | 0.6965645 | 9.09406 | -16.3555 | 7.85
68 | 643 | 316 | 354 | 20-354 | 354 | 20 | 37 | 146 | 9.30373 | -16.2394 | 2.63669 | 2.63669 | 2.58505 | 2.76208 | 2.20867 | 2.56849 | 1.07537 | 4.82071 | 8.62363 | 135 | Ca | Al | Fe | O | 2514 | 2477 | 2366 | 864 | 68 | 191.9521 | 1.081 | 8426 | 0 | 0 | 864 | 0 | 2477 | 0 | 207 | 2514 | 0 | 0 | 2366 | 0.2828248 | 0 | 0.2212637 | 0 | 0.01719517 | 0.2368118 | 0 | 0 | 0.2419046 | 1.070269 | 9.30373 | -16.2394 | 7.17
69 | 646 | 318 | 362 | 20-362 | 362 | 20 | 38 | 149 | 8.67324 | -16.0684 | 5.76165 | 7.61709 | 5.71072 | 7.85725 | 4.19977 | 5.26395 | 1.49265 | 25.3767 | 22.5017 | 11 | Al | Fe | Ca | O | 2658 | 1237 | 1209 | 712 | 86 | 191.494 | 0.744 | 6120 | 76 | 0 | 712 | 0 | 2658 | 80 | 0 | 1209 | 152 | 0 | 1237 | 0.3514785 | 0 | 0.2952148 | 0.009965709 | 0 | 0.1511242 | 0.02576941 | 0 | 0.1664474 | 0.5119126 | 8.67324 | -16.0684 | 6.84
70 | 658 | 323 | 376 | 20-376 | 376 | 20 | 39 | 155 | 8.31202 | -16.318 | 2.832 | 2.832 | 2.74049 | 3.08405 | 2.28422 | 2.8407 | 1.08567 | 5.45488 | 9.07612 | 68 | Fe | O | Al | Ca | 2646 | 477 | 254 | 219 | 95 | 191.2935 | 0.394 | 3853 | 140 | 55 | 477 | 0 | 254 | 0 | 65 | 219 | 0 | 0 | 2646 | 0.08990535 | 0 | 0.0834412 | 0 | 0.01588968 | 0.05915723 | 0 | 0 | 0.7516065 | 0.708969 | 8.31202 | -16.318 | 5.42
71 | 660 | 324 | 308 | 20-308 | 308 | 20 | 31 | 123 | 8.03607 | -15.9887 | 1.9531 | 2.05076 | 2.12774 | 2.25092 | 1.90125 | 2.10062 | 1.07155 | 3.1995 | 6.77577 | 158 | Fe | Ca | Al | O | 2507 | 649 | 569 | 231 | 89 | 190.6218 | 0.395 | 4196 | 0 | 0 | 231 | 0 | 569 | 0 | 177 | 649 | 0 | 66 | 2507 | 0.1556097 | 0 | 0.1260276 | 0 | 0.03140151 | 0.1295787 | 0 | 0.02547899 | 0.5319034 | 1.028177 | 8.03607 | -15.9887 | 6.09
72 | 661 | 325 | 380 | 20-380 | 380 | 20 | 40 | 157 | 7.86811 | -16.0718 | 5.46868 | 5.07806 | 5.368 | 5.5857 | 5.07806 | 5.19287 | 1.07565 | 21.6479 | 16.7975 | 113 | Al | Ca | O | Fe | 2605 | 2206 | 499 | 126 | 73 | 193.6264 | 0.62 | 5434 | 0 | 0 | 499 | 0 | 2605 | 0 | 0 | 2206 | 0 | 0 | 126 | 0.3835742 | 0 | 0.2957739 | 0 | 0 | 0.3016601 | 0 | 0 | 0.01899188 | 1.019901 | 7.86811 | -16.0718 | 10.28
73 | 687 | 337 | 398 | 20-398 | 398 | 20 | 42 | 166 | 7.38507 | -16.2343 | 2.05076 | 2.05076 | 2.16987 | 2.34777 | 1.96462 | 2.05574 | 1.14205 | 3.31871 | 6.94818 | 135 | Fe | Al | Ca | O | 2549 | 966 | 892 | 358 | 72 | 194.1365 | 0.569 | 5102 | 56 | 0 | 358 | 0 | 966 | 0 | 285 | 892 | 0 | 0 | 2549 | 0.1882547 | 0 | 0.1684065 | 0 | 0.04206459 | 0.148866 | 0 | 0 | 0.4524082 | 0.8839683 | 7.38507 | -16.2343 | 7.29
74 | 689 | 338 | 403 | 20-403 | 403 | 20 | 42 | 168 | 7.29493 | -16.3024 | 2.14841 | 2.44138 | 2.3263 | 2.52108 | 2.09236 | 2.25909 | 1.11597 | 3.88136 | 7.79192 | 158 | Fe | Al | Ca | O | 2636 | 1585 | 1465 | 540 | 67 | 194.6803 | 0.794 | 6307 | 0 | 0 | 540 | 0 | 1585 | 0 | 84 | 1465 | 0 | 0 | 2636 | 0.247837 | 0 | 0.20112 | 0 | 0.009430565 | 0.1844216 | 0 | 0 | 0.3571908 | 0.916973 | 7.29493 | -16.3024 | 7.4
75 | 690 | 339 | 406 | 20-406 | 406 | 20 | 43 | 169 | 6.79047 | -16.0765 | 2.63669 | 2.44138 | 2.52924 | 2.73434 | 2.34372 | 2.40408 | 1.13737 | 4.67289 | 8.25998 | 90 | Ca | Al | Fe | S | 2667 | 1837 | 1223 | 1088 | 72 | 194.4129 | 0.853 | 7491 | 0 | 0 | 678 | 0 | 1837 | 0 | 1088 | 2667 | 0 | 0 | 1223 | 0.2396122 | 0 | 0.1893651 | 0 | 0.1061352 | 0.3105987 | 0 | 0 | 0.1542888 | 1.640211 | 6.79047 | -16.0765 | 7.92
76 | 691 | 341 | 409 | 20-409 | 409 | 20 | 43 | 170 | 7.0017 | -16.114 | 2.44138 | 2.44138 | 2.45814 | 2.76208 | 2.23467 | 2.33554 | 1.18263 | 4.3105 | 7.86758 | 45 | Fe | Al | Ca | O | 2525 | 1723 | 1520 | 480 | 66 | 193.9712 | 0.735 | 6334 | 0 | 0 | 480 | 0 | 1723 | 0 | 89 | 1520 | 0 | 0 | 2525 | 0.2574392 | 0 | 0.2108906 | 0 | 0.009769963 | 0.1871382 | 0 | 0 | 0.3347621 | 0.887371 | 7.0017 | -16.114 | 7.8
77 | 692 | 342 | 423 | 20-423 | 423 | 20 | 44 | 174 | 6.63067 | -16.2176 | 2.53903 | 2.24607 | 2.32561 | 2.53903 | 2.09236 | 2.20785 | 1.15 | 3.87659 | 7.73538 | 90 | Fe | Ca | O | Al | 2603 | 1843 | 1502 | 1379 | 88 | 194.4557 | 1.093 | 7556 | 139 | 0 | 1502 | 0 | 1379 | 0 | 93 | 1843 | 0 | 0 | 2603 | 0.2400701 | 0 | 0.1733534 | 0 | 0.01015702 | 0.227614 | 0 | 0 | 0.3488055 | 1.313006 | 6.63067 | -16.2176 | 6.66
78 | 694 | 343 | 411 | 20-411 | 411 | 20 | 43 | 171 | 6.71 | -16.3392 | 2.14841 | 2.14841 | 2.19282 | 2.34033 | 1.97902 | 2.15522 | 1.08589 | 3.40453 | 7.29032 | 158 | Fe | Al | Ca | O | 2632 | 1384 | 905 | 561 | 77 | 194.2901 | 0.615 | 5479 | 0 | 0 | 561 | 0 | 1384 | 0 | 0 | 905 | 0 | 0 | 2632 | 0.240694 | 0 | 0.2106573 | 0 | 0 | 0.1336078 | 0 | 0 | 0.4150408 | 0.6342426 | 6.71 | -16.3392 | 6.94
79 | 695 | 344 | 410 | 20-410 | 410 | 20 | 43 | 170 | 6.96986 | -16.2135 | 2.92965 | 2.92965 | 2.88463 | 3.10815 | 2.49463 | 2.99852 | 1.03656 | 6.03661 | 9.44766 | 135 | Fe | Al | Ca | O | 2605 | 2046 | 1923 | 600 | 77 | 194.0753 | 0.9 | 7382 | 0 | 0 | 600 | 0 | 2046 | 86 | 124 | 1923 | 0 | 0 | 2605 | 0.2716468 | 0 | 0.2096982 | 0.008834483 | 0.01160514 | 0.2023545 | 0 | 0 | 0.2958609 | 0.9649796 | 6.96986 | -16.2135 | 7.66
80 | 699 | 347 | 418 | 20-418 | 418 | 20 | 44 | 174 | 6.52355 | -16.1062 | 1.9531 | 2.05076 | 2.08002 | 2.21273 | 1.90125 | 2.09266 | 1.05738 | 3.03738 | 6.71249 | 68 | Fe | Al | Ca | O | 2690 | 1421 | 1173 | 505 | 70 | 193.8995 | 0.736 | 6025 | 94 | 0 | 505 | 0 | 1421 | 67 | 78 | 1173 | 0 | 0 | 2690 | 0.2416979 | 0 | 0.1947055 | 0.008931493 | 0.009403324 | 0.1577758 | 0 | 0 | 0.3874859 | 0.8103303 | 6.52355 | -16.1062 | 7.23
81 | 702 | 348 | 421 | 20-421 | 421 | 20 | 44 | 174 | 6.59356 | -16.1947 | 2.24607 | 2.24607 | 2.23179 | 2.85815 | 1.93345 | 2.0529 | 1.39225 | 3.6048 | 7.7346 | 146 | Fe | O | Ca | S | 2605 | 567 | 379 | 270 | 91 | 191.406 | 0.515 | 4282 | 149 | 84 | 567 | 0 | 230 | 0 | 270 | 379 | 0 | 0 | 2605 | 0.07023489 | 0 | 0.06961716 | 0 | 0.06117537 | 0.09718473 | 0 | 0 | 0.7017878 | 1.395988 | 6.59356 | -16.1947 | 6.45
82 | 705 | 349 | 429 | 20-429 | 429 | 20 | 46 | 181 | 5.49272 | -16.0616 | 2.05076 | 2.14841 | 2.12119 | 2.39976 | 1.80606 | 2.16233 | 1.1098 | 3.15182 | 7.15086 | 124 | Fe | Al | Ca | O | 2508 | 904 | 749 | 571 | 76 | 195.1374 | 0.613 | 5047 | 126 | 65 | 571 | 0 | 904 | 0 | 0 | 749 | 54 | 74 | 2508 | 0.2135971 | 0 | 0.1656695 | 0 | 0 | 0.1273572 | 0.01234985 | 0.02450603 | 0.4565202 | 0.7687428 | 5.49272 | -16.0616 | 6.9
83 | 706 | 350 | 430 | 20-430 | 430 | 20 | 46 | 181 | 5.5307 | -16.1065 | 2.05076 | 1.85545 | 2.02734 | 2.15414 | 1.75779 | 2.08052 | 1.03538 | 2.86095 | 6.44236 | 146 | Fe | Al | Ca | O | 2632 | 977 | 505 | 330 | 91 | 195.3553 | 0.449 | 4442 | 0 | 0 | 330 | 0 | 977 | 0 | 0 | 505 | 0 | 0 | 2632 | 0.2073367 | 0 | 0.19182 | 0 | 0 | 0.09207507 | 0 | 0 | 0.5087683 | 0.4800077 | 5.5307 | -16.1065 | 6.34
84 | 708 | 352 | 432 | 20-432 | 432 | 20 | 46 | 181 | 5.60043 | -16.1499 | 3.02731 | 3.61324 | 3.29403 | 3.71089 | 2.95629 | 3.0875 | 1.20191 | 8.32537 | 10.7664 | 0 | Ca | Al | Fe | O | 2547 | 2250 | 1712 | 865 | 68 | 193.504 | 1.026 | 7524 | 153 | 0 | 865 | 0 | 2250 | 0 | 0 | 2547 | 0 | 0 | 1712 | 0.3070645 | 0 | 0.2238961 | 0 | 0 | 0.2701144 | 0 | 0 | 0.198925 | 1.206427 | 5.60043 | -16.1499 | 9.57
85 | 716 | 357 | 440 | 20-440 | 440 | 20 | 46 | 184 | 5.76849 | -16.2885 | 2.53903 | 2.44138 | 2.43438 | 2.64821 | 2.15414 | 2.4233 | 1.09281 | 4.27712 | 8.00892 | 23 | Fe | Ca | Al | S | 2650 | 1872 | 986 | 941 | 74 | 195.974 | 0.731 | 6822 | 0 | 0 | 376 | 0 | 986 | 0 | 941 | 1872 | 0 | 0 | 2650 | 0.1589722 | 0 | 0.1277445 | 0 | 0.1033662 | 0.2424798 | 0 | 0 | 0.3674373 | 1.898163 | 5.76849 | -16.2885 | 8.66
86 | 719 | 360 | 445 | 20-445 | 445 | 20 | 47 | 187 | 5.20112 | -16.3654 | 2.34372 | 2.34372 | 2.33306 | 2.52108 | 2.20867 | 2.27089 | 1.11017 | 3.88613 | 7.42008 | 68 | Fe | Al | Ca | O | 2616 | 1135 | 929 | 345 | 68 | 196.1478 | 0.622 | 5077 | 52 | 0 | 345 | 0 | 1135 | 0 | 0 | 929 | 0 | 0 | 2616 | 0.2254338 | 0 | 0.1878545 | 0 | 0 | 0.14613 | 0 | 0 | 0.4405818 | 0.777889 | 5.20112 | -16.3654 | 8.21
87 | 724 | 362 | 447 | 20-447 | 447 | 20 | 48 | 189 | 4.78682 | -16.1554 | 2.53903 | 2.832 | 2.65371 | 2.8661 | 2.45151 | 2.69388 | 1.06393 | 5.08773 | 8.46497 | 158 | Ca | Al | Fe | S | 2505 | 1632 | 965 | 592 | 70 | 197.1423 | 0.735 | 6113 | 0 | 0 | 420 | 0 | 1632 | 0 | 592 | 2505 | 0 | 0 | 965 | 0.2707116 | 0 | 0.1930357 | 0 | 0.06630514 | 0.3305114 | 0 | 0 | 0.1394361 | 1.712178 | 4.78682 | -16.1554 | 9.39
88 | 725 | 363 | 448 | 20-448 | 448 | 20 | 48 | 190 | 4.89687 | -16.0888 | 2.53903 | 1.9531 | 2.29595 | 2.73862 | 1.90125 | 2.01979 | 1.35589 | 3.76692 | 7.52408 | 113 | Al | Fe | Ca | O | 2573 | 2243 | 1090 | 793 | 77 | 197.2198 | 0.841 | 7514 | 0 | 0 | 793 | 150 | 2573 | 0 | 396 | 1090 | 167 | 108 | 2243 | 0.2858885 | 0.0181698 | 0.2531591 | 0 | 0.03663561 | 0.1133524 | 0.02319273 | 0.02172711 | 0.2478747 | 0.4477516 | 4.89687 | -16.0888 | 7.82
89 | 726 | 364 | 449 | 20-449 | 449 | 20 | 48 | 190 | 4.99619 | -16.1124 | 2.34372 | 2.05076 | 1.95364 | 2.85815 | 1.51914 | 1.57769 | 1.81161 | 2.88479 | 7.26372 | 56 | Fe | O | Ca | Al | 2677 | 336 | 252 | 163 | 93 | 194.5148 | 0.388 | 3476 | 51 | 0 | 336 | 0 | 163 | 0 | 0 | 252 | 0 | 0 | 2677 | 0.07919531 | 0 | 0.05730754 | 0 | 0 | 0.07063818 | 0 | 0 | 0.792859 | 1.232616 | 4.99619 | -16.1124 | 6.51
90 | 727 | 365 | 451 | 20-451 | 451 | 20 | 48 | 191 | 4.80185 | -16.2764 | 2.05076 | 2.14841 | 2.09863 | 2.37026 | 1.88257 | 2.21585 | 1.06968 | 3.13751 | 6.92796 | 56 | Fe | Al | Ca | O | 2760 | 506 | 306 | 242 | 104 | 197.001 | 0.387 | 3885 | 0 | 0 | 242 | 0 | 506 | 0 | 74 | 306 | 0 | 0 | 2760 | 0.1359477 | 0 | 0.1305523 | 0 | 0.01497307 | 0.06842844 | 0 | 0 | 0.6500984 | 0.5241456 | 4.80185 | -16.2764 | 6.68
91 | 728 | 366 | 452 | 20-452 | 452 | 20 | 48 | 191 | 4.75439 | -16.3248 | 2.24607 | 2.92965 | 2.54352 | 3.08825 | 1.90125 | 1.95746 | 1.57769 | 4.897 | 9.12426 | 169 | Al | Fe | Ca | S | 2520 | 1488 | 1027 | 1001 | 93 | 197.3892 | 0.963 | 7812 | 0 | 0 | 942 | 0 | 2520 | 0 | 1001 | 1027 | 158 | 679 | 1488 | 0.259355 | 0 | 0.2347621 | 0 | 0.08809283 | 0.1044428 | 0.02132647 | 0.1325239 | 0.1594968 | 0.444888 | 4.75439 | -16.3248 | 8.53
92 | 729 | 367 | 453 | 20-453 | 453 | 20 | 48 | 191 | 4.68848 | -16.3439 | 2.44138 | 2.53903 | 2.42977 | 2.63669 | 2.28422 | 2.39774 | 1.09965 | 4.2056 | 7.809 | 0 | Fe | Al | Ca | O | 2552 | 728 | 711 | 231 | 63 | 196.8472 | 0.508 | 4275 | 54 | 0 | 231 | 0 | 728 | 0 | 0 | 711 | 0 | 0 | 2552 | 0.1903328 | 0 | 0.1530265 | 0 | 0 | 0.1357731 | 0 | 0 | 0.5208676 | 0.887252 | 4.68848 | -16.3439 | 8.44
93 | 730 | 369 | 231 | 20-231 | 231 | 20 | 22 | 87 | 4.33693 | -16.0147 | 3.41793 | 2.53903 | 2.94264 | 3.4905 | 2.28422 | 2.38126 | 1.46582 | 6.44191 | 9.97514 | 101 | Al | Ca | O | Fe | 2587 | 1883 | 615 | 469 | 66 | 189.4305 | 0.733 | 5957 | 0 | 66 | 615 | 74 | 2587 | 0 | 195 | 1883 | 71 | 0 | 469 | 0.3567665 | 0.009906183 | 0.2865647 | 0 | 0.02231657 | 0.2450794 | 0.01289794 | 0 | 0.0664687 | 0.8552324 | 4.33693 | -16.0147 | 9.02
94 | 826 | 403 | 224 | 20-224 | 224 | 20 | 21 | 84 | 4.06532 | -16.0078 | 2.34372 | 2.63669 | 2.51123 | 2.73434 | 2.30378 | 2.42451 | 1.12779 | 4.52507 | 7.88504 | 0 | Ca | Al | Fe | O | 2615 | 2474 | 1184 | 683 | 57 | 190.1444 | 0.914 | 7040 | 0 | 0 | 683 | 0 | 2474 | 0 | 87 | 2615 | 0 | 0 | 1184 | 0.3246826 | 0 | 0.2421899 | 0 | 0.008299177 | 0.2838579 | 0 | 0 | 0.1409704 | 1.172047 | 4.06532 | -16.0078 | 8.68
95 | 828 | 404 | 225 | 20-225 | 225 | 20 | 21 | 84 | 4.0661 | -16.0364 | 1.75779 | 1.85545 | 1.95047 | 2.23467 | 1.80219 | 1.84891 | 1.20864 | 2.66069 | 6.29464 | 146 | Fe | Al | Ca | O | 2791 | 298 | 174 | 148 | 85 | 189.6446 | 0.347 | 3518 | 72 | 0 | 148 | 0 | 298 | 0 | 0 | 174 | 0 | 41 | 2791 | 0.1048123 | 0 | 0.09171973 | 0 | 0 | 0.04384448 | 0 | 0.0197298 | 0.7398937 | 0.4780267 | 4.0661 | -16.0364 | 6.66
96 | 848 | 409 | 472 | 20-472 | 472 | 20 | 50 | 199 | 3.91555 | -16.3045 | 2.14841 | 2.05076 | 2.13061 | 2.34777 | 1.9531 | 2.10975 | 1.11281 | 3.1995 | 6.91169 | 45 | Fe | Al | Ca | O | 2665 | 1541 | 1280 | 505 | 67 | 196.8422 | 0.731 | 6196 | 0 | 0 | 505 | 0 | 1541 | 66 | 142 | 1280 | 0 | 0 | 2665 | 0.2443724 | 0 | 0.1992276 | 0.008368848 | 0.016307 | 0.1646312 | 0 | 0 | 0.367093 | 0.8263473 | 3.91555 | -16.3045 | 8.35
97 | 855 | 410 | 475 | 20-475 | 475 | 20 | 50 | 200 | 4.19348 | -16.3852 | 2.24607 | 2.63669 | 2.45232 | 2.73434 | 2.20867 | 2.30872 | 1.18435 | 4.30097 | 8.03772 | 0 | Fe | Al | Ca | O | 2706 | 1698 | 1297 | 498 | 69 | 196.9013 | 0.736 | 6197 | 0 | 0 | 498 | 0 | 1698 | 0 | 0 | 1297 | 0 | 0 | 2706 | 0.2565684 | 0 | 0.2152992 | 0 | 0 | 0.1629785 | 0 | 0 | 0.3651539 | 0.7569861 | 4.19348 | -16.3852 | 8.89
98 | 965 | 450 | 507 | 20-507 | 507 | 20 | 53 | 210 | 2.8684 | -16.1482 | 2.53903 | 2.63669 | 2.61776 | 2.77643 | 2.28422 | 2.64071 | 1.0514 | 4.92561 | 8.57978 | 68 | Al | Ca | Fe | O | 2629 | 2448 | 1248 | 694 | 63 | 198.4072 | 0.917 | 7113 | 0 | 0 | 694 | 0 | 2629 | 0 | 94 | 2448 | 0 | 0 | 1248 | 0.3268014 | 0 | 0.2541091 | 0 | 0.008923277 | 0.2634464 | 0 | 0 | 0.14672 | 1.036745 | 2.8684 | -16.1482 | 11.28
99 | 975 | 454 | 511 | 20-511 | 511 | 20 | 53 | 211 | 2.71919 | -16.3747 | 2.73434 | 2.92965 | 2.83036 | 3.08825 | 2.59031 | 2.66696 | 1.15797 | 5.78389 | 9.04305 | 11 | Al | Ca | Fe | O | 2585 | 2565 | 1923 | 769 | 69 | 198.7829 | 1.082 | 8186 | 252 | 94 | 769 | 0 | 2585 | 0 | 0 | 2565 | 0 | 0 | 1923 | 0.3095349 | 0 | 0.2356716 | 0 | 0 | 0.2501227 | 0 | 0 | 0.2046708 | 1.061319 | 2.71919 | -16.3747 | 9.64
100 | 976 | 455 | 509 | 20-509 | 509 | 20 | 53 | 210 | 3.01108 | -16.2335 | 2.73434 | 1.9531 | 2.09642 | 2.95629 | 1.80219 | 1.98101 | 1.49231 | 3.26625 | 7.92995 | 113 | Fe | Ca | Al | O | 2507 | 871 | 484 | 331 | 69 | 197.0908 | 0.69 | 4413 | 119 | 0 | 331 | 0 | 484 | 0 | 104 | 871 | 0 | 0 | 2507 | 0.1575032 | 0 | 0.108894 | 0 | 0.01853408 | 0.1748884 | 0 | 0 | 0.5401804 | 1.606043 | 3.01108 | -16.2335 | 7.8
101 | 999 | 464 | 516 | 20-516 | 516 | 20 | 54 | 213 | 2.26804 | -16.2411 | 2.53903 | 2.44138 | 2.59282 | 2.82953 | 2.48587 | 2.65945 | 1.06395 | 4.81117 | 8.353 | 113 | Fe | Al | Ca | O | 2552 | 2065 | 1999 | 608 | 67 | 199.1918 | 0.925 | 7640 | 0 | 0 | 608 | 0 | 2065 | 0 | 419 | 1999 | 0 | 0 | 2552 | 0.2512504 | 0 | 0.2095521 | 0 | 0.03877508 | 0.2108178 | 0 | 0 | 0.2896046 | 1.00604 | 2.26804 | -16.2411 | 10.48
102 | 1002 | 466 | 519 | 20-519 | 519 | 20 | 54 | 214 | 2.57038 | -16.2229 | 2.24607 | 2.34372 | 2.24084 | 2.45151 | 1.96462 | 2.04518 | 1.19867 | 3.58096 | 7.20327 | 34 | Fe | Al | Ca | O | 2594 | 705 | 346 | 262 | 90 | 199.667 | 0.387 | 3952 | 0 | 0 | 262 | 0 | 705 | 0 | 48 | 346 | 0 | 0 | 2594 | 0.1722185 | 0 | 0.1659589 | 0 | 0.009216688 | 0.07324441 | 0 | 0 | 0.5793615 | 0.4413407 | 2.57038 | -16.2229 | 8.11
103 | 1003 | 467 | 520 | 20-520 | 520 | 20 | 54 | 214 | 2.60476 | -16.2443 | 3.80855 | 3.32027 | 3.54959 | 3.80855 | 3.37268 | 3.40494 | 1.11853 | 9.24088 | 11.1824 | 90 | Al | Ca | Fe | O | 2529 | 1804 | 1077 | 641 | 70 | 199.3317 | 0.741 | 6148 | 0 | 0 | 641 | 0 | 2529 | 0 | 101 | 1804 | 0 | 0 | 1077 | 0.3346562 | 0 | 0.2808519 | 0 | 0.01126226 | 0.2265724 | 0 | 0 | 0.1466572 | 0.8067328 | 2.60476 | -16.2443 | 12.65
104 | 1012 | 473 | 528 | 20-528 | 528 | 20 | 55 | 217 | 1.86273 | -16.2042 | 1.75779 | 1.75779 | 1.76876 | 2.01819 | 1.51914 | 1.55948 | 1.29414 | 2.17909 | 5.85622 | 34 | Fe | Al | Ca | O | 2535 | 797 | 440 | 250 | 83 | 198.8332 | 0.44 | 4100 | 0 | 0 | 250 | 0 | 797 | 0 | 0 | 440 | 0 | 79 | 2535 | 0.1939763 | 0 | 0.1701592 | 0 | 0 | 0.08532952 | 0 | 0.02950252 | 0.5210325 | 0.5014688 | 1.86273 | -16.2042 | 8.32
105 | 1015 | 475 | 529 | 20-529 | 529 | 20 | 55 | 218 | 2.05814 | -16.0476 | 2.05076 | 2.05076 | 2.09225 | 2.23467 | 1.90125 | 1.99213 | 1.12175 | 3.08506 | 6.61717 | 34 | Al | Ca | Fe | O | 2609 | 2542 | 1547 | 721 | 61 | 199.4026 | 1.038 | 7681 | 0 | 0 | 721 | 0 | 2609 | 0 | 263 | 2542 | 0 | 0 | 1547 | 0.3057997 | 0 | 0.2408248 | 0 | 0.02346214 | 0.2585965 | 0 | 0 | 0.1713169 | 1.073795 | 2.05814 | -16.0476 | 9.64
106 | 1028 | 482 | 535 | 20-535 | 535 | 20 | 55 | 220 | 2.15882 | -16.3052 | 1.9531 | 1.85545 | 2.00584 | 2.09943 | 1.80606 | 1.99213 | 1.05387 | 2.8085 | 6.33275 | 124 | Fe | Al | Ca | O | 2513 | 1020 | 595 | 324 | 85 | 199.6266 | 0.515 | 4450 | 0 | 0 | 324 | 0 | 1020 | 0 | 0 | 595 | 0 | 0 | 2513 | 0.2165492 | 0 | 0.1954173 | 0 | 0 | 0.1071124 | 0 | 0 | 0.4809211 | 0.548121 | 2.15882 | -16.3052 | 7.72
107 | 1055 | 493 | 546 | 20-546 | 546 | 20 | 57 | 225 | 1.14129 | -16.2329 | 2.34372 | 2.53903 | 2.41481 | 2.69396 | 2.1418 | 2.17895 | 1.23636 | 4.17699 | 7.80669 | 135 | Fe | Al | O | Ca | 2528 | 1393 | 619 | 539 | 77 | 197.8058 | 0.556 | 5203 | 60 | 0 | 619 | 68 | 1393 | 0 | 0 | 539 | 0 | 0 | 2528 | 0.2468808 | 0.01412409 | 0.2287929 | 0 | 0 | 0.08552371 | 0 | 0 | 0.4246785 | 0.373804 | 1.14129 | -16.2329 | 9.21
108 | 1060 | 496 | 551 | 20-551 | 551 | 20 | 57 | 228 | 1.31882 | -16.3132 | 2.44138 | 2.14841 | 2.40872 | 2.59031 | 2.24607 | 2.30583 | 1.12338 | 4.13884 | 7.43929 | 101 | Fe | Al | Ca | O | 2677 | 2647 | 2114 | 897 | 59 | 199.2602 | 1.015 | 8333 | 0 | 0 | 897 | 0 | 2647 | 0 | 0 | 2114 | 0 | 0 | 2677 | 0.2914465 | 0 | 0.2385972 | 0 | 0 | 0.1984002 | 0 | 0 | 0.271556 | 0.8315276 | 1.31882 | -16.3132 | 11.59
109 | 1061 | 497 | 552 | 20-552 | 552 | 20 | 57 | 228 | 1.33171 | -16.3175 | 2.34372 | 2.34372 | 2.37924 | 2.55835 | 2.18821 | 2.38914 | 1.07083 | 4.02441 | 7.825 | 68 | Fe | Al | Ca | O | 2597 | 894 | 447 | 324 | 70 | 198.8285 | 0.455 | 4261 | 0 | 0 | 324 | 0 | 894 | 0 | 0 | 447 | 0 | 0 | 2597 | 0.2000381 | 0 | 0.1864445 | 0 | 0 | 0.08577405 | 0 | 0 | 0.5277434 | 0.4600514 | 1.33171 | -16.3175 | 10.01
110 | 1111 | 522 | 574 | 20-574 | 574 | 20 | 59 | 233 | 0.398874 | -16.2182 | 3.51558 | 3.12496 | 3.1717 | 3.68201 | 2.50613 | 2.93045 | 1.25647 | 7.45755 | 10.654 | 101 | Al | Ca | Fe | O | 2589 | 2428 | 1383 | 744 | 84 | 200.0878 | 0.909 | 7379 | 0 | 0 | 744 | 0 | 2589 | 0 | 238 | 2428 | 0 | 0 | 1383 | 0.3122243 | 0 | 0.247619 | 0 | 0.02219617 | 0.2579811 | 0 | 0 | 0.1599795 | 1.041847 | 0.398874 | -16.2182 | 13.04
111 | 1153 | 555 | 613 | 20-613 | 613 | 20 | 61 | 241 | -0.440978 | -16.0827 | 3.12496 | 2.73434 | 2.92088 | 3.30207 | 2.58677 | 2.67859 | 1.23276 | 6.19396 | 9.52735 | 113 | Fe | Al | Ca | O | 2689 | 1948 | 1132 | 620 | 80 | 200.1556 | 0.673 | 6386 | 0 | 0 | 620 | 0 | 1948 | 0 | 0 | 1132 | 0 | 0 | 2689 | 0.2677755 | 0 | 0.2384758 | 0 | 0 | 0.1394926 | 0 | 0 | 0.354256 | 0.5849342 | -0.440978 | -16.0827 | 11.36
112 | 1155 | 556 | 614 | 20-614 | 614 | 20 | 61 | 241 | -0.391076 | -16.0978 | 2.92965 | 2.832 | 2.8441 | 3.1764 | 2.49463 | 2.73032 | 1.16338 | 5.84588 | 9.34108 | 45 | Fe | Al | Ca | O | 2527 | 2169 | 1878 | 580 | 84 | 200.5157 | 0.858 | 7597 | 0 | 0 | 580 | 0 | 2169 | 0 | 445 | 1878 | 0 | 0 | 2527 | 0.2537249 | 0 | 0.2192373 | 0 | 0.04137398 | 0.198723 | 0 | 0 | 0.2869409 | 0.9064289 | -0.391076 | -16.0978 | 13.1
113 | 1156 | 557 | 615 | 20-615 | 615 | 20 | 61 | 241 | -0.449474 | -16.1346 | 2.34372 | 2.73434 | 2.45197 | 2.7821 | 2.18821 | 2.20469 | 1.2619 | 4.36295 | 8.0534 | 169 | Fe | Al | Ca | O | 2519 | 2465 | 2284 | 971 | 64 | 200.4916 | 1.023 | 8236 | 0 | 0 | 971 | 0 | 2465 | 0 | 0 | 2284 | 0 | 0 | 2519 | 0.290242 | 0 | 0.2277969 | 0 | 0 | 0.2193896 | 0 | 0 | 0.2625716 | 0.963093 | -0.449474 | -16.1346 | 13.51
114 | 1157 | 559 | 71 | 20-71 | 71 | 20 | 10 | 40 | -0.340784 | -16.044 | 3.02731 | 2.92965 | 2.73549 | 3.3919 | 2.08654 | 2.89535 | 1.1715 | 5.46442 | 10.3754 | 113 | Fe | Al | Ca | S | 2707 | 1272 | 903 | 573 | 117 | 204.76 | 0.662 | 5955 | 0 | 0 | 503 | 0 | 1272 | 0 | 573 | 903 | 0 | 0 | 2707 | 0.1839411 | 0 | 0.1885689 | 0 | 0.07394046 | 0.1330346 | 0 | 0 | 0.4205149 | 0.7054959 | -0.340784 | -16.044 | 9.98
115 | 1159 | 561 | 616 | 20-616 | 616 | 20 | 61 | 241 | -0.421154 | -16.2448 | 3.02731 | 3.32027 | 3.21426 | 3.52236 | 2.80159 | 3.07333 | 1.14611 | 7.56722 | 10.1853 | 135 | Al | Ca | Fe | O | 2569 | 2506 | 1466 | 652 | 70 | 200.0831 | 0.904 | 7328 | 0 | 0 | 652 | 0 | 2569 | 0 | 137 | 2506 | 0 | 0 | 1466 | 0.3150752 | 0 | 0.2438383 | 0 | 0.01259082 | 0.2615293 | 0 | 0 | 0.1669664 | 1.072552 | -0.421154 | -16.2448 | 16.29
116 | 1171 | 571 | 631 | 20-631 | 631 | 20 | 63 | 249 | -1.25434 | -16.1954 | 1.75779 | 1.66014 | 1.80779 | 2.03276 | 1.68684 | 1.69964 | 1.19599 | 2.26015 | 5.76309 | 68 | Ca | Al | Fe | O | 2569 | 1923 | 925 | 676 | 69 | 199.6109 | 0.963 | 6199 | 0 | 0 | 676 | 0 | 1923 | 0 | 108 | 2569 | 0 | 0 | 925 | 0.3179184 | 0 | 0.2189986 | 0 | 0.01181885 | 0.3228739 | 0 | 0 | 0.1283902 | 1.47432 | -1.25434 | -16.1954 | 8.83
117 | 1174 | 573 | 636 | 20-636 | 636 | 20 | 63 | 251 | -1.18618 | -16.2903 | 3.41793 | 3.41793 | 3.53028 | 3.72882 | 3.3919 | 3.64276 | 1.02362 | 9.17889 | 11.0491 | 135 | Ca | Al | S | O | 2621 | 1811 | 742 | 486 | 70 | 200.7586 | 0.667 | 6083 | 0 | 0 | 486 | 0 | 1811 | 0 | 742 | 2621 | 0 | 0 | 426 | 0.2862843 | 0 | 0.2091848 | 0 | 0.08460832 | 0.3563852 | 0 | 0 | 0.06353748 | 1.703686 | -1.18618 | -16.2903 | 17.97
118 | 1175 | 574 | 637 | 20-637 | 637 | 20 | 63 | 251 | -1.33325 | -16.3413 | 2.05076 | 2.05076 | 2.14099 | 2.21273 | 1.9967 | 2.14687 | 1.03068 | 3.22334 | 6.72358 | 113 | Fe | Al | Ca | O | 2623 | 1006 | 782 | 391 | 79 | 200.9373 | 0.51 | 4853 | 0 | 0 | 391 | 0 | 1006 | 0 | 53 | 782 | 0 | 0 | 2623 | 0.2088886 | 0 | 0.1802356 | 0 | 0.008028979 | 0.1317122 | 0 | 0 | 0.4711345 | 0.730778 | -1.33325 | -16.3413 | 9.63
119 | 1176 | 575 | 638 | 20-638 | 638 | 20 | 63 | 251 | -1.33735 | -16.3584 | 3.02731 | 2.92965 | 2.9886 | 3.21019 | 2.7821 | 2.89577 | 1.10858 | 6.61834 | 9.79176 | 124 | Fe | Al | Ca | O | 2745 | 1383 | 1001 | 576 | 86 | 200.591 | 0.625 | 5916 | 0 | 0 | 576 | 0 | 1383 | 0 | 212 | 1001 | 0 | 0 | 2745 | 0.2203944 | 0 | 0.1993635 | 0 | 0.0266765 | 0.1412289 | 0 | 0 | 0.4123367 | 0.7083991 | -1.33735 | -16.3584 | 11.8
120 | 1189 | 581 | 647 | 20-647 | 647 | 20 | 64 | 253 | -1.69167 | -16.2319 | 1.9531 | 1.85545 | 1.9499 | 2.23467 | 1.72566 | 1.86255 | 1.19979 | 2.67976 | 6.36664 | 124 | Fe | Ca | Al | O | 2558 | 1405 | 1386 | 566 | 68 | 201.3834 | 0.731 | 6054 | 0 | 0 | 566 | 0 | 1386 | 0 | 142 | 1405 | 0 | 0 | 2558 | 0.2351699 | 0 | 0.1890971 | 0 | 0.01695035 | 0.1888507 | 0 | 0 | 0.369932 | 0.9986971 | -1.69167 | -16.2319 | 11.78
121 | 1192 | 583 | 651 | 20-651 | 651 | 20 | 64 | 256 | -1.41746 | -16.2679 | 4.7851 | 3.9062 | 4.11559 | 5.18724 | 3.68201 | 3.93523 | 1.31815 | 12.6788 | 13.9136 | 68 | Ca | Al | Fe | O | 2622 | 2505 | 1779 | 695 | 67 | 199.4996 | 1.084 | 7598 | 0 | 0 | 695 | 0 | 2505 | 0 | 0 | 2622 | 0 | 0 | 1779 | 0.311576 | 0 | 0.2328471 | 0 | 0 | 0.2615019 | 0 | 0 | 0.194075 | 1.123063 | -1.41746 | -16.2679 | 17.02
122 | 1193 | 584 | 649 | 20-649 | 649 | 20 | 64 | 255 | -1.56443 | -16.2859 | 4.19917 | 4.49213 | 4.41439 | 4.75165 | 4.0768 | 4.22519 | 1.1246 | 14.4907 | 13.7861 | 23 | Al | Ca | O | Fe | 2674 | 2025 | 523 | 145 | 70 | 200.7644 | 0.679 | 5546 | 0 | 63 | 523 | 0 | 2674 | 0 | 120 | 2025 | 0 | 0 | 145 | 0.3765169 | 0 | 0.3050762 | 0 | 0.01467523 | 0.2816491 | 0 | 0 | 0.02208264 | 0.9232089 | -1.56443 | -16.2859 | 16.2
123 | 1199 | 588 | 659 | 20-659 | 659 | 20 | 65 | 259 | -2.07719 | -16.3293 | 1.66014 | 1.9531 | 1.82969 | 2.09236 | 1.6166 | 1.65889 | 1.26131 | 2.34598 | 5.96972 | 169 | Fe | Al | Ca | O | 2554 | 1180 | 1056 | 447 | 74 | 202.7727 | 0.622 | 5492 | 0 | 0 | 447 | 0 | 1180 | 0 | 258 | 1056 | 0 | 0 | 2554 | 0.2095968 | 0 | 0.1832624 | 0 | 0.03460685 | 0.1599063 | 0 | 0 | 0.4126276 | 0.8725539 | -2.07719 | -16.3293 | 10.86
124 | 1214 | 600 | 671 | 20-671 | 671 | 20 | 66 | 262 | -2.33166 | -16.0868 | 2.24607 | 1.9531 | 2.1556 | 2.52108 | 1.69029 | 2.04684 | 1.23169 | 3.33301 | 7.22441 | 68 | Ca | Al | O | Fe | 2570 | 2274 | 731 | 666 | 60 | 201.6891 | 0.923 | 6311 | 74 | 0 | 731 | 0 | 2274 | 0 | 0 | 2570 | 0 | 0 | 666 | 0.34611 | 0 | 0.2470681 | 0 | 0 | 0.3162349 | 0 | 0 | 0.09058699 | 1.27995 | -2.33166 | -16.0868 | 10.15
125 | 1229 | 609 | 678 | 20-678 | 678 | 20 | 67 | 266 | -2.59721 | -16.1281 | 2.05076 | 1.9531 | 2.11648 | 2.34777 | 1.9531 | 2.14932 | 1.09233 | 3.18043 | 6.78857 | 135 | Fe | Al | Ca | O | 2581 | 1322 | 958 | 478 | 74 | 201.6122 | 0.612 | 5424 | 0 | 0 | 478 | 0 | 1322 | 0 | 87 | 958 | 0 | 0 | 2581 | 0.2315125 | 0 | 0.202663 | 0 | 0.01164661 | 0.1429456 | 0 | 0 | 0.4112323 | 0.7053366 | -2.59721 | -16.1281 | 9.8
126 | 1247 | 619 | 690 | 20-690 | 690 | 20 | 69 | 273 | -3.72556 | -16.1898 | 2.63669 | 2.05076 | 2.26635 | 2.76208 | 1.71115 | 2.08332 | 1.32581 | 3.73354 | 7.67007 | 45 | Fe | Al | Ca | O | 2528 | 2426 | 2031 | 981 | 71 | 202.3461 | 0.949 | 8148 | 0 | 96 | 981 | 0 | 2426 | 0 | 88 | 2031 | 0 | 0 | 2528 | 0.283976 | 0 | 0.2325846 | 0 | 0.007829136 | 0.2028503 | 0 | 0 | 0.27276 | 0.8721569 | -3.72556 | -16.1898 | 12.82
127 | 1248 | 620 | 691 | 20-691 | 691 | 20 | 69 | 273 | -3.67145 | -16.1895 | 2.05076 | 1.9531 | 2.10664 | 2.21273 | 1.9967 | 2.09266 | 1.05738 | 3.14228 | 6.64765 | 113 | Ca | Al | Fe | O | 2531 | 2058 | 1214 | 582 | 59 | 201.922 | 0.92 | 6754 | 0 | 0 | 582 | 0 | 2058 | 0 | 372 | 2531 | 0 | 0 | 1214 | 0.2932421 | 0 | 0.217819 | 0 | 0.03764614 | 0.2960179 | 0 | 0 | 0.1552749 | 1.359009 | -3.67145 | -16.1895 | 11.3
128 | 1257 | 627 | 699 | 20-699 | 699 | 20 | 70 | 277 | -4.03034 | -16.0518 | 1.75779 | 2.14841 | 1.9676 | 2.23467 | 1.66014 | 1.79804 | 1.24283 | 2.7036 | 6.30425 | 34 | Ca | Fe | Al | O | 2621 | 2513 | 2376 | 982 | 65 | 201.0117 | 1.198 | 8586 | 0 | 0 | 982 | 0 | 2376 | 0 | 97 | 2621 | 0 | 0 | 2513 | 0.2821528 | 0 | 0.2123399 | 0 | 0.007964286 | 0.2434491 | 0 | 0 | 0.2540939 | 1.146506 | -4.03034 | -16.0518 | 10.92
129 | 1258 | 628 | 700 | 20-700 | 700 | 20 | 70 | 277 | -4.03181 | -16.0933 | 2.05076 | 2.05076 | 2.03116 | 2.31659 | 1.79535 | 1.86952 | 1.23914 | 2.92294 | 6.85945 | 146 | Fe | Ca | Al | O | 2625 | 1794 | 1747 | 728 | 66 | 201.5705 | 0.913 | 6986 | 0 | 0 | 728 | 0 | 1747 | 0 | 95 | 1794 | 0 | 0 | 2625 | 0.2560861 | 0 | 0.2005284 | 0 | 0.009725456 | 0.206727 | 0 | 0 | 0.3269331 | 1.030911 | -4.03181 | -16.0933 | 11.67
130 | 1264 | 633 | 706 | 20-706 | 706 | 20 | 70 | 280 | -3.88054 | -16.3227 | 2.92965 | 2.832 | 2.7737 | 3.21019 | 2.37026 | 2.40541 | 1.33457 | 5.60747 | 9.13728 | 56 | Al | Ca | Fe | O | 2607 | 2227 | 1915 | 797 | 73 | 201.5222 | 0.955 | 7750 | 0 | 0 | 797 | 0 | 2607 | 115 | 91 | 2227 | 0 | 0 | 1915 | 0.3112244 | 0 | 0.2403562 | 0.01114576 | 0.008070909 | 0.2221577 | 0 | 0 | 0.207045 | 0.9242855 | -3.88054 | -16.3227 | 12.51
131 | 1265 | 634 | 707 | 20-707 | 707 | 20 | 70 | 280 | -3.92019 | -16.3484 | 2.53903 | 2.34372 | 2.47295 | 2.73862 | 2.21273 | 2.35526 | 1.16277 | 4.37726 | 7.98595 | 68 | Fe | Al | Ca | O | 2551 | 1007 | 538 | 268 | 86 | 202.0228 | 0.459 | 4362 | 0 | 0 | 268 | 0 | 1007 | 0 | 0 | 538 | 0 | 0 | 2551 | 0.2133089 | 0 | 0.1959002 | 0 | 0 | 0.09793866 | 0 | 0 | 0.4928522 | 0.4999417 | -3.92019 | -16.3484 | 9.32
132 | 1269 | 635 | 708 | 20-708 | 708 | 20 | 70 | 280 | -3.92537 | -16.4273 | 1.9531 | 2.14841 | 2.13197 | 2.31659 | 1.9531 | 2.1125 | 1.09661 | 3.1995 | 6.69877 | 34 | Ca | Al | Fe | O | 2565 | 2517 | 1410 | 721 | 57 | 202.4722 | 1.028 | 7385 | 0 | 0 | 721 | 0 | 2517 | 0 | 175 | 2565 | 0 | 0 | 1410 | 0.3129116 | 0 | 0.2398722 | 0 | 0.01613477 | 0.2693542 | 0 | 0 | 0.1617272 | 1.122907 | -3.92537 | -16.4273 | 11.01
133 | 1272 | 637 | 712 | 20-712 | 712 | 20 | 71 | 283 | -4.15603 | -16.7117 | 16.2107 | 17.4803 | 15.5712 | 17.5779 | 13.6373 | 15.5354 | 1.13148 | 188.375 | 52.9001 | 0 | Al | Ca | O | Fe | 2593 | 1990 | 512 | 470 | 73 | 203.351 | 0.621 | 5697 | 0 | 0 | 512 | 0 | 2593 | 0 | 134 | 1990 | 0 | 0 | 470 | 0.3581053 | 0 | 0.2922399 | 0 | 0.01574493 | 0.2654794 | 0 | 0 | 0.0684304 | 0.9084298 | -4.15603 | -16.7117 | 25.22
134 | 1274 | 640 | 698 | 20-698 | 698 | 20 | 69 | 276 | -3.53571 | -16.4099 | 3.02731 | 3.12496 | 3.09138 | 3.22262 | 2.95629 | 3.072 | 1.04903 | 6.96642 | 9.75247 | 0 | Fe | Ca | Al | O | 2507 | 2352 | 2265 | 657 | 73 | 202.892 | 0.902 | 7780 | 0 | 0 | 657 | 0 | 2265 | 0 | 0 | 2352 | 0 | 0 | 2507 | 0.2845521 | 0 | 0.2160457 | 0 | 0 | 0.2312787 | 0 | 0 | 0.2681236 | 1.070508 | -3.53571 | -16.4099 | 14.5
135 | 1283 | 646 | 722 | 20-722 | 722 | 20 | 72 | 288 | -3.39134 | -16.7155 | 1.9531 | 2.05076 | 2.07298 | 2.23467 | 1.85545 | 2.08052 | 1.07409 | 2.99923 | 6.81558 | 146 | Fe | Al | Ca | O | 2535 | 1175 | 784 | 433 | 71 | 203.0445 | 0.57 | 4924 | 0 | 0 | 433 | 0 | 1175 | 0 | 0 | 784 | 0 | 0 | 2535 | 0.2296219202 | 0 | 0.2007234 | 0 | 0 | 0.1280027 | 0 | 0 | 0.4416519 | 0.6377068 | -3.39134 | -16.7155 | 9.49
136 | 1284 | 647 | 723 | 20-723 | 723 | 20 | 72 | 288 | -3.43919 | -16.7637 | 2.05076 | 2.53903 | 2.17765 | 2.64821 | 1.66613 | 1.68339 | 1.57314 | 3.46175 | 7.61491 | 158 | Fe | Ca | Al | S | 2582 | 1186 | 678 | 437 | 72 | 202.928192 | 0.616 | 5311 | 0 | 0 | 430 | 0 | 678 | 0 | 437 | 1186 | 0 | 0 | 2582 | 0.1548479 | 0 | 0.1204888 | 0 | 0.06356214 | 0.1986461 | 0 | 0 | 0.4624552 | 1.648668 | -3.43919 | -16.7637 | 10.29
137 | 1285 | 648 | 725 | 20-725 | 725 | 20 | 73 | 289 | -3.26327 | -16.4534 | 2.14841 | 1.75779 | 1.96334 | 2.31659 | 1.78637 | 1.87663 | 1.23444 | 2.70837 | 6.40143 | 124 | Fe | Al | Ca | O | 2509 | 1282 | 987 | 348 | 74 | 202.1713 | 0.611 | 5124 | 0 | 0 | 348 | 0 | 1282 | 0 | 0 | 987 | 0 | 0 | 2509 | 0.2392191 | 0 | 0.2015366 | 0 | 0 | 0.1501885 | 0 | 0 | 0.4090558 | 0.7452169 | -3.26327 | -16.4534 | 9.97
138 | 1286 | 649 | 726 | 20-726 | 726 | 20 | 73 | 289 | -3.26444 | -16.5917 | 2.832 | 2.63669 | 2.56667 | 2.99419 | 2.07156 | 2.19766 | 1.36244 | 4.84455 | 8.64945 | 124 | Fe | Al | Ca | O | 2811 | 1456 | 670 | 510 | 100 | 202.2604 | 0.545 | 5444 | 0 | 0 | 510 | 0 | 1456 | 0 | 0 | 670 | 0 | 0 | 2811 | 0.2375431 | 0 | 0.2226908 | 0 | 0 | 0.09898951 | 0 | 0 | 0.4407766 | 0.4445156 | -3.26444 | -16.5917 | 8.97
139 | 1295 | 658 | 745 | 20-745 | 745 | 20 | 74 | 294 | -2.64022 | -16.474 | 2.05076 | 2.05076 | 2.10256 | 2.23467 | 1.96462 | 2.1125 | 1.05783 | 3.09937 | 6.92167 | 146 | Fe | Al | Ca | O | 2522 | 1957 | 1888 | 664 | 59 | 202.0347 | 0.911 | 7110 | 0 | 0 | 664 | 0 | 1957 | 0 | 82 | 1888 | 0 | 0 | 2522 | 0.2684874 | 0 | 0.2125359 | 0 | 0.008069688 | 0.2089816 | 0 | 0 | 0.3019254 | 0.9832769 | -2.64022 | -16.474 | 11.87
140 | 1301 | 662 | 753 | 20-753 | 753 | 20 | 75 | 297 | -2.40469 | -16.6292 | 2.92965 | 3.12496 | 3.21919 | 3.45261 | 2.99256 | 3.20607 | 1.0769 | 7.55768 | 10.04 | 135 | Ca | Al | O | Fe | 2630 | 2535 | 705 | 690 | 76 | 202.1941 | 0.867 | 6558 | 0 | 0 | 705 | 0 | 2535 | 0 | 0 | 2630 | 0 | 0 | 690 | 0.350392 | 0 | 0.2572526 | 0 | 0 | 0.3043074 | 0 | 0 | 0.088048 | 1.182913 | -2.40469 | -16.6292 | 14.12
141 | 1302 | 663 | 756 | 20-756 | 756 | 20 | 75 | 299 | -2.40733 | -16.6833 | 1.85545 | 2.14841 | 2.02543 | 2.37026 | 1.75779 | 1.89714 | 1.24938 | 2.90387 | 6.63046 | 146 | Fe | Al | Ca | O | 2612 | 1965 | 1841 | 843 | 61 | 203.8978 | 0.972 | 7362 | 0 | 0 | 843 | 0 | 1965 | 0 | 102 | 1841 | 0 | 0 | 2612 | 0.2648998 | 0 | 0.2125109 | 0 | 0.009975207 | 0.2024449 | 0 | 0 | 0.3101691 | 0.952633 | -2.40733 | -16.6833 | 11.43
142 | 1303 | 664 | 757 | 20-757 | 757 | 20 | 75 | 299 | -2.44307 | -16.7889 | 1.85545 | 2.34372 | 2.16235 | 2.52108 | 1.80606 | 1.96198 | 1.28497 | 3.34255 | 7.03801 | 158 | Ca | Al | Fe | O | 2596 | 1826 | 850 | 759 | 66 | 203.5329 | 0.916 | 6299 | 0 | 0 | 759 | 0 | 1826 | 84 | 186 | 2596 | 0 | 0 | 850 | 0.3163856 | 0 | 0.2072117 | 0.009845187 | 0.02036628 | 0.3277667 | 0 | 0 | 0.1184245 | 1.581797 | -2.44307 | -16.7889 | 12.83
143 | 1304 | 666 | 759 | 20-759 | 759 | 20 | 75 | 300 | -2.19766 | -16.6886 | 2.44138 | 2.24607 | 2.29445 | 2.62398 | 1.9967 | 2.09365 | 1.2533 | 3.76692 | 7.46287 | 45 | Fe | Ca | Al | S | 2603 | 963 | 880 | 451 | 79 | 202.5408 | 0.566 | 5147 | 0 | 0 | 251 | 0 | 880 | 0 | 451 | 963 | 0 | 0 | 2603 | 0.1662019 | 0 | 0.1518789 | 0 | 0.06526147 | 0.1593949 | 0 | 0 | 0.4572627 | 1.049487 | -2.19766 | -16.6886 | 11.13
144 | 1309 | 674 | 765 | 20-765 | 765 | 20 | 76 | 302 | -1.85639 | -16.5361 | 2.05076 | 1.9531 | 2.10466 | 2.21273 | 1.9531 | 2.11179 | 1.0478 | 3.1089 | 6.56066 | 113 | Fe | Al | Ca | O | 2680 | 1529 | 1288 | 486 | 63 | 202.9088 | 0.744 | 6072 | 0 | 0 | 486 | 0 | 1529 | 0 | 90 | 1288 | 0 | 0 | 2680 | 0.2423257 | 0 | 0.2027355 | 0 | 0.01051865 | 0.1684105 | 0 | 0 | 0.3760097 | 0.8306906 | -1.85639 | -16.5361 | 11.1
145 | 1319 | 680 | 769 | 20-769 | 769 | 20 | 77 | 306 | -1.38762 | -16.466 | 4.00386 | 4.00386 | 4.16242 | 4.69937 | 3.91431 | 3.96848 | 1.18418 | 12.8457 | 13.333 | 146 | Al | Ca | Fe | O | 2619 | 1984 | 759 | 618 | 76 | 202.68 | 0.739 | 5979 | 0 | 0 | 618 | 0 | 2619 | 0 | 0 | 1984 | 0 | 0 | 759 | 0.3563278 | 0 | 0.2879442 | 0 | 0 | 0.2509434 | 0 | 0 | 0.1047846 | 0.8715002 | -1.38762 | -16.466 | 14.79
146 | 1321 | 682 | 772 | 20-772 | 772 | 20 | 77 | 307 | -1.57707 | -16.6899 | 7.51944 | 8.78895 | 7.9857 | 9.08601 | 7.45525 | 7.50991 | 1.20987 | 48.7173 | 27.7657 | 23 | Al | Ca | O | S | 2590 | 2058 | 543 | 149 | 74 | 202.4218 | 0.561 | 5414 | 0 | 0 | 543 | 0 | 2590 | 0 | 149 | 2058 | 0 | 0 | 77 | 0.3754511 | 0 | 0.3009692 | 0 | 0.01857875 | 0.2929802 | 0 | 0 | 0.01202074 | 0.9734559 | -1.57707 | -16.6899 | 23.28
147 | 1322 | 683 | 773 | 20-773 | 773 | 20 | 77 | 307 | -1.66525 | -16.7907 | 1.75779 | 2.53903 | 1.92422 | 2.55835 | 1.46936 | 1.48747 | 1.71994 | 2.84188 | 7.15806 | 158 | Fe | Al | Ca | O | 2676 | 808 | 487 | 340 | 71 | 203.3388 | 0.502 | 4378 | 0 | 0 | 340 | 0 | 808 | 0 | 68 | 487 | 0 | 0 | 2676 | 0.1822343 | 0 | 0.1696078 | 0 | 0.0117769 | 0.09336855 | 0 | 0 | 0.5430124 | 0.5504967 | -1.66525 | -16.7907 | 11.44
148 | 1329 | 691 | 782 | 20-782 | 782 | 20 | 78 | 310 | -1.01138 | -16.521 | 1.9531 | 1.9531 | 2.06315 | 2.23467 | 1.85545 | 2.07301 | 1.07798 | 2.99923 | 6.45735 | 124 | Fe | Al | Ca | O | 2740 | 1589 | 1126 | 495 | 68 | 203.102 | 0.689 | 5949 | 0 | 0 | 495 | 0 | 1589 | 0 | 0 | 1126 | 0 | 0 | 2740 | 0.2496116 | 0 | 0.2138662 | 0 | 0 | 0.1487708 | 0 | 0 | 0.3877514 | 0.6956255 | -1.01138 | -16.521 | 10.73
149 | 1331 | 568 | 627 | 20-627 | 627 | 20 | 62 | 247 | -0.943335 | -16.3918 | 4.68744 | 4.7851 | 4.80258 | 4.88867 | 4.60226 | 4.67627 | 1.04542 | 17.1753 | 14.9153 | 169 | Al | Ca | O | Fe | 2548 | 2170 | 496 | 114 | 75 | 201.455 | 0.629 | 5326 | 0 | 0 | 496 | 0 | 2548 | 0 | 0 | 2170 | 0 | 0 | 114 | 0.3838587 | 0 | 0.2954174 | 0 | 0 | 0.3031635 | 0 | 0 | 0.01756042 | 1.026221 | -0.943335 | -16.3918 | 23.77
150 | 1340 | 698 | 619 | 20-619 | 619 | 20 | 61 | 243 | -0.505626 | -16.4177 | 2.34372 | 2.14841 | 2.28925 | 2.64225 | 1.9967 | 2.27901 | 1.15938 | 3.71447 | 7.6735 | 56 | Al | Fe | Ca | O | 2643 | 2515 | 1056 | 818 | 72 | 200.6845 | 0.907 | 7578 | 183 | 0 | 818 | 0 | 2643 | 0 | 238 | 1056 | 0 | 127 | 2515 | 0.2810864 | 0 | 0.2694055 | 0 | 0.02298376 | 0.1135338 | 0 | 0.02633031 | 0.2866603 | 0.4214236 | -0.505626 | -16.4177 | 9.22
151 | 1343 | 700 | 790 | 20-790 | 790 | 20 | 80 | 317 | -0.449669 | -16.4678 | 2.14841 | 2.05076 | 2.18329 | 2.58677 | 2.09236 | 2.13057 | 1.21412 | 3.38069 | 6.96479 | 124 | Fe | Al | Ca | O | 2569 | 1667 | 1421 | 593 | 65 | 202.0535 | 0.732 | 6382 | 0 | 0 | 593 | 0 | 1667 | 0 | 136 | 1421 | 0 | 0 | 2569 | 0.2497678 | 0 | 0.2091023 | 0 | 0.0152402 | 0.1787563 | 0 | 0 | 0.3471334 | 0.8548748 | -0.449669 | -16.4678 | 11.82
152 | 1366 | 729 | 593 | 20-593 | 593 | 20 | 60 | 239 | -0.0602766 | -16.4207 | 3.22262 | 3.02731 | 3.15043 | 3.29944 | 2.93887 | 3.11276 | 1.05997 | 7.26205 | 9.92163 | 79 | Al | Ca | Fe | O | 2655 | 2154 | 2059 | 685 | 74 | 199.9835 | 0.968 | 7636 | 0 | 0 | 685 | 0 | 2655 | 0 | 0 | 2154 | 0 | 87 | 2059 | 0.3074635 | 0 | 0.2452456 | 0 | 0 | 0.2113875 | 0 | 0.01686816 | 0.2190353 | 0.8619423 | -0.0602766 | -16.4207 | 15.2
153 | 1419 | 768 | 866 | 20-866 | 866 | 20 | 83 | 329 | 0.71485 | -16.5573 | 3.12496 | 2.832 | 2.86975 | 3.22262 | 2.49463 | 2.57876 | 1.24967 | 5.97462 | 9.49967 | 90 | Fe | Ca | Al | S | 2767 | 1305 | 850 | 701 | 98 | 202.5672 | 0.563 | 6015 | 0 | 0 | 325 | 0 | 850 | 0 | 701 | 1305 | 0 | 70 | 2767 | 0.1510384 | 0 | 0.127511 | 0 | 0.08727247 | 0.1887918 | 0 | 0.01963954 | 0.4257468 | 1.480593 | 0.71485 | -16.5573 | 11.29
154 | 1426 | 774 | 870 | 20-870 | 870 | 20 | 83 | 331 | 0.741412 | -16.7813 | 2.44138 | 2.34372 | 2.25494 | 2.6686 | 1.72779 | 1.89958 | 1.40484 | 3.67156 | 7.65393 | 34 | Fe | Al | Ca | O | 2556 | 1600 | 1371 | 553 | 69 | 202.9023 | 0.809 | 6147 | 0 | 0 | 553 | 0 | 1600 | 0 | 69 | 1371 | 0 | 0 | 2556 | 0.2516537 | 0 | 0.2078246 | 0 | 0.007971682 | 0.1772448 | 0 | 0 | 0.3553052 | 0.8528577 | 0.741412 | -16.7813 | 12.32
155 | 1428 | 776 | 874 | 20-874 | 874 | 20 | 83 | 332 | 0.901469 | -16.6959 | 6.34758 | 5.27337 | 5.5965 | 6.35281 | 4.88867 | 5.28314 | 1.20247 | 24.1512 | 18.7755 | 135 | Al | Ca | O | Fe | 2739 | 1975 | 612 | 199 | 74 | 203.6622 | 0.684 | 5760 | 0 | 0 | 612 | 70 | 2739 | 0 | 168 | 1975 | 0 | 0 | 199 | 0.3725557 | 0.00931833 | 0.3040707 | 0 | 0.01984199 | 0.2650862 | 0 | 0 | 0.02912708 | 0.8717914 | 0.901469 | -16.6959 | 21.35
156 | 1430 | 778 | 875 | 20-875 | 875 | 20 | 83 | 332 | 0.942875 | -16.7707 | 2.53903 | 2.63669 | 2.49431 | 2.97008 | 2.1821 | 2.29201 | 1.29584 | 4.52031 | 8.32363 | 135 | Fe | Al | Ca | O | 2587 | 2164 | 2017 | 666 | 64 | 203.477 | 0.964 | 7431 | 0 | 0 | 666 | 0 | 2164 | 0 | 0 | 2017 | 0 | 0 | 2587 | 0.2792682 | 0 | 0.2198403 | 0 | 0 | 0.2096365 | 0 | 0 | 0.291255 | 0.953585 | 0.942875 | -16.7707 | 13.22
157 | 1431 | 779 | 877 | 20-877 | 877 | 20 | 84 | 333 | 1.1799 | -16.457 | 3.61324 | 2.832 | 3.04993 | 3.71089 | 2.61129 | 2.77788 | 1.33587 | 6.83291 | 9.94965 | 90 | Ca | Al | O | Fe | 2627 | 2488 | 721 | 385 | 71 | 202.378 | 0.862 | 6481 | 0 | 0 | 721 | 71 | 2488 | 0 | 193 | 2627 | 0 | 0 | 385 | 0.3492971 | 0.008856919 | 0.2559927 | 0 | 0.02013304 | 0.3149021 | 0 | 0 | 0.05081819 | 1.230121 | 1.1799 | -16.457 | 14.65
158 | 1436 | 782 | 881 | 20-881 | 881 | 20 | 84 | 334 | 1.28879 | -16.4799 | 2.44138 | 2.63669 | 2.45992 | 2.73434 | 2.20867 | 2.34689 | 1.16509 | 4.36295 | 8.0229 | 0 | Ca | Al | Fe | O | 2532 | 2514 | 1541 | 626 | 61 | 201.94 | 1.04 | 7473 | 0 | 0 | 626 | 0 | 2514 | 91 | 171 | 2532 | 0 | 0 | 1541 | 0.3131442 | 0 | 0.2333465 | 0.008877366 | 0.01534766 | 0.2580915 | 0 | 0 | 0.1711928 | 1.106044 | 1.28879 | -16.4799 | 12.74
159 | 1438 | 785 | 886 | 20-886 | 886 | 20 | 84 | 336 | 1.29074 | -16.654 | 1.85545 | 1.66014 | 1.87939 | 2.01819 | 1.74737 | 1.93861 | 1.04105 | 2.46519 | 5.93082 | 146 | Fe | Al | Ca | O | 2505 | 1230 | 981 | 346 | 70 | 200.9464 | 0.623 | 5190 | 0 | 0 | 346 | 0 | 1230 | 0 | 58 | 981 | 0 | 73 | 2505 | 0.2310841 | 0 | 0.1912177 | 0 | 0.007790347 | 0.1469917 | 0 | 0.02129886 | 0.4016172 | 0.7687139 | 1.29074 | -16.654 | 11.14
160 | 1439 | 786 | 887 | 20-887 | 887 | 20 | 84 | 336 | 1.36867 | -16.7657 | 1.85545 | 2.63669 | 2.21242 | 2.80159 | 1.9531 | 2.01312 | 1.39167 | 3.49513 | 7.48896 | 169 | Fe | Al | Ca | O | 2612 | 1103 | 799 | 517 | 77 | 202.7482 | 0.618 | 5083 | 0 | 0 | 517 | 0 | 1103 | 0 | 55 | 799 | 0 | 0 | 2612 | 0.2167855 | 0 | 0.189685 | 0 | 0.008085206 | 0.1305262 | 0 | 0 | 0.4549181 | 0.688121 | 1.36867 | -16.7657 | 10.88
161 | 1440 | 787 | 542 | 20-542 | 542 | 20 | 56 | 223 | 1.5515 | -16.4091 | 2.92965 | 2.832 | 2.94641 | 3.08405 | 2.80358 | 2.98302 | 1.03387 | 6.27026 | 9.31402 | 158 | Al | Ca | Fe | O | 2523 | 2402 | 797 | 622 | 71 | 199.1536 | 0.804 | 6534 | 0 | 0 | 622 | 0 | 2523 | 0 | 193 | 2402 | 0 | 0 | 797 | 0.334188 | 0 | 0.2596344 | 0 | 0.01992552 | 0.2833573 | 0 | 0 | 0.1028947 | 1.091371 | 1.5515 | -16.4091 | 13.06
162 | 1442 | 788 | 882 | 20-882 | 882 | 20 | 84 | 334 | 1.43449 | -16.5855 | 2.14841 | 2.34372 | 2.33982 | 2.45151 | 2.23467 | 2.29644 | 1.06753 | 3.9052 | 7.33598 | 56 | Ca | Al | Fe | O | 2586 | 2221 | 1194 | 557 | 59 | 202.6632 | 0.969 | 6755 | 0 | 0 | 557 | 0 | 2221 | 0 | 199 | 2586 | 0 | 0 | 1194 | 0.3103357 | 0 | 0.228207 | 0 | 0.01969397 | 0.2932762 | 0 | 0 | 0.1484871 | 1.285132 | 1.43449 | -16.5855 | 12.52
163 | 1452 | 794 | 895 | 20-895 | 895 | 20 | 85 | 339 | 1.47999 | -16.7843 | 2.73434 | 3.02731 | 2.90118 | 3.12496 | 2.64821 | 2.76127 | 1.13171 | 6.10337 | 9.04086 | 0 | Al | Ca | Fe | O | 2518 | 2042 | 1475 | 782 | 72 | 203.1592 | 0.929 | 6969 | 0 | 84 | 782 | 0 | 2518 | 0 | 0 | 2042 | 0 | 71 | 1475 | 0.3233039 | 0 | 0.2566558 | 0 | 0 | 0.226547 | 0 | 0.01561204 | 0.1778812 | 0.882688 | 1.47999 | -16.7843 | 13.28
164 | 1518 | 801 | 912 | 20-912 | 912 | 20 | 88 | 349 | 2.68148 | -16.5149 | 2.14841 | 2.24607 | 2.32038 | 2.45151 | 2.18821 | 2.36647 | 1.03593 | 3.82891 | 7.22546 | 34 | Fe | Al | Ca | O | 2693 | 1571 | 806 | 463 | 80 | 203.7731 | 0.605 | 5588 | 0 | 0 | 463 | 59 | 1571 | 0 | 0 | 806 | 0 | 0 | 2693 | 0.2519137 | 0.0107021 | 0.2248393 | 0 | 0 | 0.1125247 | 0 | 0 | 0.4000202 | 0.5004672 | 2.68148 | -16.5149 | 8.46
165 | 1519 | 802 | 913 | 20-913 | 913 | 20 | 88 | 349 | 2.71195 | -16.5407 | 1.66014 | 1.75779 | 1.68691 | 2.03276 | 1.49879 | 1.68756 | 1.20455 | 1.95022 | 5.58518 | 158 | Fe | Al | Ca | O | 2533 | 663 | 567 | 384 | 82 | 202.9153 | 0.568 | 4290 | 102 | 0 | 384 | 0 | 663 | 0 | 0 | 567 | 0 | 45 | 2533 | 0.1818876 | 0 | 0.1478956 | 0 | 0 | 0.1133769 | 0 | 0.01742321 | 0.5394166 | 0.7666007 | 2.71195 | -16.5407 | 7.85
166 | 1543 | 807 | 920 | 20-920 | 920 | 20 | 88 | 352 | 3.01605 | -16.7144 | 1.56248 | 1.9531 | 1.84148 | 2.21273 | 1.49879 | 1.69143 | 1.3082 | 2.37936 | 5.97191 | 158 | Ca | Al | Fe | O | 2616 | 2515 | 1440 | 826 | 68 | 203.0429 | 1.158 | 7574 | 0 | 0 | 826 | 84 | 2515 | 0 | 98 | 2616 | 0 | 0 | 1440 | 0.3182948 | 0.009716655 | 0.2357486 | 0 | 0.008807403 | 0.2668421 | 0 | 0 | 0.1605905 | 1.131893 | 3.01605 | -16.7144 | 9.83
167 | 1550 | 808 | 921 | 20-921 | 921 | 20 | 89 | 353 | 3.14176 | -16.4805 | 1.85545 | 1.75779 | 1.86122 | 2.29036 | 1.66613 | 1.81432 | 1.26238 | 2.4032 | 6.13249 | 124 | Fe | Al | Ca | O | 2683 | 1492 | 1343 | 660 | 75 | 202.1069 | 0.799 | 6237 | 63 | 0 | 660 | 0 | 1492 | 0 | 0 | 1343 | 0 | 0 | 2683 | 0.247428 | 0 | 0.1993358 | 0 | 0 | 0.1756015 | 0 | 0 | 0.3776347 | 0.8809327 | 3.14176 | -16.4805 | 8.77
168 | 1556 | 810 | 924 | 20-924 | 924 | 20 | 89 | 353 | 3.19684 | -16.5972 | 3.61324 | 3.61324 | 3.60059 | 3.72882 | 3.45261 | 3.51806 | 1.05991 | 9.5079 | 11.3231 | 135 | Al | Ca | Fe | O | 2597 | 1878 | 1117 | 514 | 78 | 201.0357 | 0.741 | 6103 | 0 | 0 | 514 | 0 | 2597 | 0 | 0 | 1878 | 0 | 0 | 1117 | 0.3417705 | 0 | 0.2815373 | 0 | 0 | 0.2287879 | 0 | 0 | 0.1479043 | 0.812638 | 3.19684 | -16.5972 | 10.44
169 | 1558 | 811 | 925 | 20-925 | 925 | 20 | 89 | 354 | 3.32799 | -16.4869 | 3.51558 | 3.12496 | 3.23684 | 3.64307 | 2.7821 | 2.94227 | 1.23818 | 7.68643 | 10.4534 | 146 | Al | Ca | O | Fe | 2716 | 2043 | 650 | 354 | 73 | 202.013 | 0.8 | 5857 | 0 | 0 | 650 | 0 | 2716 | 0 | 97 | 2043 | 0 | 0 | 354 | 0.3685181 | 0 | 0.2996403 | 0 | 0.01128817 | 0.2695073 | 0 | 0 | 0.05104608 | 0.899436 | 3.32799 | -16.4869 | 13.08
170 | 1560 | 813 | 927 | 20-927 | 927 | 20 | 89 | 354 | 3.28014 | -16.5328 | 3.02731 | 3.22262 | 2.91589 | 3.66044 | 2.27983 | 2.33225 | 1.56949 | 6.38469 | 9.80091 | 135 | Fe | Al | Ca | O | 2729 | 2655 | 2030 | 776 | 90 | 202.1428 | 1.033 | 8438 | 0 | 0 | 776 | 0 | 2655 | 136 | 115 | 2030 | 0 | 0 | 2729 | 0.2901551 | 0 | 0.2320972 | 0.01225129 | 0.009435797 | 0.1863814 | 0 | 0 | 0.2696792 | 0.8030316 | 3.28014 | -16.5328 | 10.37
171 | 1596 | 821 | 944 | 20-944 | 944 | 20 | 91 | 361 | 3.87032 | -16.541 | 3.12496 | 3.61324 | 3.23479 | 3.83425 | 2.6686 | 2.7013 | 1.41941 | 7.87239 | 10.6883 | 146 | Al | Fe | Ca | O | 2604 | 2495 | 2454 | 799 | 83 | 202.9727 | 1.083 | 8854 | 0 | 0 | 799 | 0 | 2604 | 0 | 505 | 2454 | 0 | 0 | 2495 | 0.2674648 | 0 | 0.2227705 | 0 | 0.04033787 | 0.2239287 | 0 | 0 | 0.2454982 | 1.005199 | 3.87032 | -16.541 | 10.64
172 | 1639 | 831 | 454 | 20-454 | 454 | 20 | 48 | 192 | 5.00214 | -16.4174 | 2.14841 | 2.34372 | 2.36132 | 2.52108 | 2.18821 | 2.38619 | 1.05653 | 3.95288 | 7.43337 | 158 | Fe | Al | Ca | O | 2588 | 1400 | 858 | 544 | 73 | 195.9459 | 0.616 | 5446 | 57 | 0 | 544 | 0 | 1400 | 0 | 0 | 858 | 0 | 0 | 2588 | 0.2428407 | 0 | 0.2154077 | 0 | 0 | 0.1284181 | 0 | 0 | 0.4133335 | 0.5961632 | 5.00214 | -16.4174 | 7.52
173 | 1643 | 832 | 961 | 20-961 | 961 | 20 | 93 | 370 | 4.9363 | -16.5182 | 6.34758 | 5.17572 | 5.7126 | 6.76478 | 4.79311 | 5.54785 | 1.21935 | 24.7854 | 18.8964 | 68 | Al | Ca | O | Si | 2653 | 1828 | 520 | 78 | 74 | 202.1234 | 0.613 | 5209 | 0 | 0 | 520 | 0 | 2653 | 78 | 0 | 1828 | 62 | 0 | 69 | 0.398286 | 0 | 0.3080987 | 0.0106977 | 0 | 0.2597824 | 0.01238879 | 0 | 0.01074637 | 0.843179 | 4.9363 | -16.5182 | 15.17
174 | 1644 | 833 | 962 | 20-962 | 962 | 20 | 93 | 370 | 4.95671 | -16.5478 | 3.02731 | 2.05076 | 2.12801 | 3.30207 | 1.90125 | 1.93499 | 1.7065 | 3.17089 | 8.65593 | 113 | Al | Fe | Ca | O | 2590 | 1911 | 1638 | 1153 | 67 | 200.981 | 1.092 | 7753 | 0 | 0 | 1153 | 0 | 2590 | 0 | 189 | 1638 | 127 | 149 | 1911 | 0.3021795 | 0 | 0.2500928 | 0 | 0.01736827 | 0.1694343 | 0.01789437 | 0.0302316 | 0.2127991 | 0.6774855 | 4.95671 | -16.5478 | 9.04
175 | 1653 | 837 | 967 | 20-967 | 967 | 20 | 93 | 372 | 4.98357 | -16.7566 | 1.9531 | 1.9531 | 2.0097 | 2.12239 | 1.90125 | 2.0657 | 1.02744 | 2.81804 | 6.53436 | 113 | Ca | Al | Fe | O | 2629 | 2434 | 1671 | 769 | 62 | 203.1384 | 1.083 | 7687 | 0 | 0 | 769 | 0 | 2434 | 0 | 187 | 2629 | 0 | 0 | 1671 | 0.3017289 | 0 | 0.2284434 | 0 | 0.01669937 | 0.2674988 | 0 | 0 | 0.1856295 | 1.170963 | 4.98357 | -16.7566 | 9.3
176 | 1664 | 840 | 971 | 20-971 | 971 | 20 | 94 | 374 | 5.35944 | -16.5955 | 2.24607 | 2.34372 | 2.35894 | 2.50613 | 2.20867 | 2.35977 | 1.06202 | 3.97196 | 7.34875 | 146 | Fe | Al | Ca | O | 2620 | 2441 | 1849 | 644 | 66 | 202.1049 | 1.081 | 7647 | 97 | 0 | 644 | 0 | 2441 | 0 | 0 | 1849 | 0 | 0 | 2620 | 0.2873511 | 0 | 0.238965 | 0 | 0 | 0.1873445 | 0 | 0 | 0.2863394 | 0.783983 | 5.35944 | -16.5955 | 9.36
177 | 1666 | 841 | 966 | 20-966 | 966 | 20 | 93 | 372 | 5.03513 | -16.71 | 2.14841 | 1.46483 | 1.58935 | 2.43041 | 1.34443 | 1.46051 | 1.66409 | 1.72134 | 6.39512 | 113 | Fe | O | Al | Ca | 2553 | 641 | 389 | 326 | 94 | 201.9579 | 0.498 | 4140 | 80 | 0 | 641 | 0 | 389 | 0 | 154 | 326 | 0 | 0 | 2553 | 0.1137049 | 0 | 0.1108724 | 0 | 0.03396618 | 0.08024421 | 0 | 0 | 0.6612124 | 0.7237531 | 5.03513 | -16.71 | 5.87
178 | 1686 | 845 | 973 | 20-973 | 973 | 20 | 95 | 379 | 5.49439 | -16.6803 | 3.02731 | 2.92965 | 3.0005 | 3.18407 | 2.8661 | 2.93492 | 1.08489 | 6.56112 | 9.40523 | 101 | Al | Fe | Ca | O | 2704 | 2213 | 1747 | 711 | 85 | 202.5375 | 0.783 | 7372 | 0 | 0 | 711 | 0 | 2704 | 0 | 0 | 1747 | 0 | 0 | 2213 | 0.3070384 | 0 | 0.2637372 | 0 | 0 | 0.1815133 | 0 | 0 | 0.2477111 | 0.6882358 | 5.49439 | -16.6803 | 8.87
179 | 1687 | 846 | 974 | 20-974 | 974 | 20 | 95 | 379 | 5.60855 | -16.6801 | 2.73434 | 3.22262 | 3.02713 | 3.37268 | 2.70635 | 2.86742 | 1.1762 | 6.68986 | 9.88074 | 34 | Ca | Al | O | Fe | 2621 | 2326 | 537 | 300 | 74 | 202.4992 | 0.802 | 5879 | 0 | 0 | 537 | 0 | 2326 | 0 | 98 | 2621 | 0 | 0 | 300 | 0.3555046 | 0 | 0.2548251 | 0 | 0.0109375 | 0.3361257 | 0 | 0 | 0.04260712 | 1.319045 | 5.60855 | -16.6801 | 10.51
180 | 1688 | 847 | 975 | 20-975 | 975 | 20 | 95 | 379 | 5.47642 | -16.7406 | 1.75779 | 1.85545 | 1.90732 | 2.09943 | 1.69029 | 1.89017 | 1.11071 | 2.56532 | 6.20094 | 124 | Ca | Al | Fe | O | 2585 | 1869 | 871 | 683 | 73 | 201.6304 | 0.924 | 6005 | 0 | 0 | 683 | 0 | 1869 | 0 | 0 | 2585 | 0 | 0 | 871 | 0.3265363 | 0 | 0.2181986 | 0 | 0 | 0.331455 | 0 | 0 | 0.1238101 | 1.519052 | 5.47642 | -16.7406 | 7.6
181 | 1727 | 860 | 990 | 20-990 | 990 | 20 | 98 | 391 | 6.68778 | -16.732 | 3.32027 | 3.71089 | 3.57164 | 3.80855 | 3.08825 | 3.34361 | 1.13905 | 9.4173 | 11.433 | 0 | Al | Ca | Fe | O | 2672 | 1671 | 988 | 626 | 80 | 202.4386 | 0.686 | 6062 | 0 | 0 | 626 | 0 | 2672 | 0 | 107 | 1671 | 0 | 0 | 988 | 0.3426486 | 0 | 0.2965721 | 0 | 0.01212512 | 0.2126957 | 0 | 0 | 0.1359584 | 0.7171804 | 6.68778 | -16.732 | 9.01
182 | 1736 | 866 | 992 | 20-992 | 992 | 20 | 99 | 393 | 7.23808 | -16.5504 | 2.73434 | 2.832 | 2.87576 | 3.07442 | 2.73434 | 2.87328 | 1.07 | 5.9937 | 9.04708 | 34 | Al | Ca | Fe | O | 2592 | 2308 | 787 | 697 | 75 | 202.0266 | 0.852 | 6644 | 0 | 0 | 697 | 0 | 2592 | 0 | 262 | 2308 | 0 | 0 | 787 | 0.3320357 | 0 | 0.2657394 | 0 | 0.02713184 | 0.2733981 | 0 | 0 | 0.1016951 | 1.02882 | 7.23808 | -16.5504 | 9.19
183 | 1737 | 867 | 994 | 20-994 | 994 | 20 | 99 | 393 | 7.12383 | -16.6256 | 6.15227 | 7.03116 | 6.30593 | 7.1676 | 5.71308 | 6.11533 | 1.17207 | 30.0638 | 22.1976 | 11 | Al | Ca | O | Fe | 2646 | 2081 | 319 | 184 | 85 | 199.5646 | 0.63 | 5288 | 0 | 0 | 319 | 0 | 2646 | 0 | 61 | 2081 | 0 | 0 | 184 | 0.3781328 | 0 | 0.3009194 | 0 | 0.007383386 | 0.2858312 | 0 | 0 | 0.02773323 | 0.9498597 | 7.12383 | -16.6256 | 9.84
184 | 1739 | 868 | 997 | 20-997 | 997 | 20 | 99 | 395 | 7.2126 | -16.7284 | 2.73434 | 2.73434 | 2.19429 | 3.29097 | 1.38504 | 1.70569 | 1.92941 | 4.23898 | 9.72005 | 56 | Fe | Al | O | Ca | 2510 | 580 | 515 | 469 | 115 | 199.5766 | 0.507 | 4229 | 158 | 0 | 515 | 0 | 580 | 0 | 0 | 469 | 0 | 0 | 2510 | 0.1688495 | 0 | 0.1436881 | 0 | 0 | 0.1028169 | 0 | 0 | 0.5846455 | 0.7155562 | 7.2126 | -16.7284 | 6.21
185 | 1740 | 869 | 996 | 20-996 | 996 | 20 | 99 | 394 | 7.32871 | -16.6262 | 2.34372 | 2.34372 | 2.42328 | 2.58677 | 2.28422 | 2.44467 | 1.05813 | 4.18176 | 7.81743 | 124 | Fe | Al | Ca | O | 2648 | 820 | 796 | 410 | 65 | 201.4183 | 0.625 | 4879 | 138 | 70 | 410 | 0 | 820 | 0 | 0 | 796 | 0 | 0 | 2648 | 0.1975355 | 0 | 0.1586824 | 0 | 0 | 0.1412111 | 0 | 0 | 0.502571 | 0.8898974 | 7.32871 | -16.6262 | 8.17
186 | 1752 | 872 | 1002 | 20-1002 | 1002 | 20 | 100 | 399 | 7.59641 | -16.7374 | 3.12496 | 2.63669 | 2.83888 | 3.29097 | 2.45151 | 2.49053 | 1.32139 | 5.87449 | 9.26394 | 56 | Ca | Fe | Al | O | 2551 | 2416 | 2342 | 1243 | 76 | 200.8003 | 1.27 | 9424 | 394 | 104 | 1243 | 0 | 2342 | 0 | 378 | 2551 | 0 | 0 | 2416 | 0.2682272 | 0 | 0.2105794 | 0 | 0.0313627 | 0.2417317 | 0 | 0 | 0.248099 | 1.147936 | 7.59641 | -16.7374 | 6.99
187 | 1758 | 874 | 1003 | 20-1003 | 1003 | 20 | 101 | 401 | 7.87818 | -16.4933 | 2.44138 | 2.53903 | 2.52153 | 3.03829 | 2.09236 | 2.47212 | 1.22902 | 4.61567 | 8.34477 | 135 | Al | Ca | Fe | O | 2507 | 2290 | 1280 | 711 | 73 | 201.2031 | 0.982 | 6953 | 77 | 0 | 711 | 0 | 2507 | 0 | 92 | 2290 | 0 | 0 | 1280 | 0.3237078 | 0 | 0.2537051 | 0 | 0.009111432 | 0.2568448 | 0 | 0 | 0.156631 | 1.012375 | 7.87818 | -16.4933 | 7.71
188 | 1760 | 875 | 1004 | 20-1004 | 1004 | 20 | 101 | 402 | 8.17534 | -16.4748 | 1.9531 | 1.85545 | 1.89535 | 2.03276 | 1.65724 | 1.9457 | 1.04474 | 2.48903 | 6.63855 | 23 | Fe | Al | O | Ca | 2602 | 450 | 364 | 328 | 92 | 199.5688 | 0.501 | 3855 | 114 | 0 | 364 | 0 | 450 | 0 | 0 | 328 | 0 | 0 | 2602 | 0.1422198 | 0 | 0.1248812 | 0 | 0 | 0.07803561 | 0 | 0 | 0.6548634 | 0.6248786 | 8.17534 | -16.4748 | 5.65
189 | 1765 | 877 | 1006 | 20-1006 | 1006 | 20 | 101 | 403 | 7.98257 | -16.7471 | 3.02731 | 2.73434 | 2.92776 | 3.08825 | 2.70635 | 2.7439 | 1.1255 | 6.27502 | 9.38821 | 79 | Al | Fe | Ca | O | 2617 | 2487 | 1830 | 872 | 86 | 200.478 | 0.967 | 7890 | 88 | 0 | 872 | 0 | 2617 | 0 | 0 | 1830 | 0 | 0 | 2487 | 0.2963247 | 0 | 0.2506589 | 0 | 0 | 0.1837919 | 0 | 0 | 0.2692245 | 0.733235 | 7.98257 | -16.7471 | 6.28
190 | 1781 | 883 | 365 | 20-365 | 365 | 20 | 38 | 151 | 8.74872 | -16.3949 | 2.63669 | 2.44138 | 2.54251 | 2.73434 | 2.39911 | 2.5213 | 1.0845 | 4.62044 | 8.55425 | 90 | Fe | Al | Ca | O | 2597 | 1615 | 1063 | 513 | 76 | 193.064 | 0.608 | 5787 | 0 | 0 | 513 | 0 | 1615 | 0 | 0 | 1063 | 0 | 0 | 2597 | 0.2552421 | 0 | 0.2220766 | 0 | 0 | 0.1446016 | 0 | 0 | 0.3780797 | 0.6511337 | 8.74872 | -16.3949 | 6.55
191 | 1784 | 884 | 1014 | 20-1014 | 1014 | 20 | 103 | 410 | 8.85814 | -16.5275 | 2.14841 | 2.05076 | 2.18149 | 2.37026 | 2.09236 | 2.21171 | 1.07169 | 3.39977 | 7.11607 | 146 | Fe | Al | Ca | O | 2589 | 887 | 674 | 390 | 93 | 201.9598 | 0.497 | 4600 | 0 | 0 | 390 | 0 | 887 | 0 | 63 | 674 | 0 | 0 | 2589 | 0.1971191 | 0 | 0.1726765 | 0 | 0.01024926 | 0.1218559 | 0 | 0 | 0.4980992 | 0.7056893 | 8.85814 | -16.5275 | 6.19
192 | 1785 | 885 | 1015 | 20-1015 | 1015 | 20 | 103 | 410 | 8.90316 | -16.5324 | 2.24607 | 1.85545 | 2.06074 | 2.43041 | 1.85545 | 1.89949 | 1.27951 | 3.004 | 6.81857 | 68 | Ca | Al | Fe | O | 2506 | 2388 | 1810 | 777 | 74 | 202.459 | 1.148 | 7905 | 0 | 0 | 777 | 0 | 2388 | 0 | 426 | 2506 | 0 | 0 | 1810 | 0.2824142 | 0 | 0.2239906 | 0 | 0.03785251 | 0.2554909 | 0 | 0 | 0.2002518 | 1.140632 | 8.90316 | -16.5324 | 6.96
193 | 1791 | 889 | 1016 | 20-1016 | 1016 | 20 | 103 | 411 | 8.79506 | -16.79 | 1.56248 | 1.9531 | 1.84548 | 2.12239 | 1.48164 | 1.58752 | 1.33692 | 2.37459 | 6.47992 | 23 | Fe | O | Al | Ca | 2715 | 767 | 398 | 247 | 109 | 202.0069 | 0.496 | 4393 | 163 | 55 | 767 | 0 | 398 | 0 | 54 | 247 | 0 | 0 | 2715 | 0.1195699 | 0 | 0.1141839 | 0 | 0.01189938 | 0.06002434 | 0 | 0 | 0.6943225 | 0.5256811 | 8.79506 | -16.79 | 5.47
194 | 1793 | 891 | 1018 | 20-1018 | 1018 | 20 | 103 | 412 | 8.99505 | -16.7604 | 1.85545 | 2.63669 | 1.92789 | 2.73434 | 1.50739 | 1.77298 | 1.54223 | 2.72267 | 7.83885 | 0 | Fe | O | Al | Ca | 2703 | 968 | 923 | 620 | 102 | 201.3252 | 0.801 | 5780 | 171 | 60 | 968 | 0 | 923 | 0 | 201 | 620 | 139 | 0 | 2703 | 0.1928602 | 0 | 0.1640179 | 0 | 0.02983398 | 0.1033236 | 0.03084846 | 0 | 0.4791159 | 0.6299533 | 8.99505 | -16.7604 | 5.48
195 | 1804 | 894 | 1021 | 20-1021 | 1021 | 20 | 104 | 416 | 9.25795 | -16.791 | 2.832 | 2.92965 | 2.96949 | 3.1764 | 2.832 | 2.88337 | 1.10163 | 6.38469 | 9.22434 | 45 | Ca | Al | Fe | S | 2513 | 1626 | 1502 | 1324 | 93 | 202.3958 | 0.773 | 7512 | 0 | 0 | 551 | 0 | 1626 | 0 | 1324 | 2513 | 0 | 0 | 1502 | 0.2076065 | 0 | 0.1727121 | 0 | 0.1303523 | 0.2977963 | 0 | 0 | 0.1915327 | 1.724235 | 9.25795 | -16.791 | 7.45
196 | 1814 | 898 | 1026 | 20-1026 | 1026 | 20 | 105 | 420 | 9.73532 | -16.7092 | 2.05076 | 2.05076 | 2.05032 | 2.3037 | 1.90125 | 1.98101 | 1.16289 | 2.95632 | 6.80966 | 158 | Ca | Al | Fe | O | 2605 | 2212 | 879 | 775 | 76 | 201.9146 | 1.09 | 6855 | 142 | 0 | 775 | 0 | 2212 | 111 | 137 | 2605 | 0 | 0 | 879 | 0.3308381 | 0 | 0.228247 | 0.01211546 | 0.01391607 | 0.3026212 | 0 | 0 | 0.1122622 | 1.325849 | 9.73532 | -16.7092 | 6.76
197 | 1828 | 901 | 1031 | 20-1031 | 1031 | 20 | 106 | 422 | 9.65192 | -16.8717 | 2.14841 | 2.34372 | 2.27062 | 2.55835 | 1.9967 | 2.17391 | 1.17684 | 3.66679 | 7.36378 | 158 | Fe | Al | Ca | O | 2575 | 2487 | 2370 | 712 | 70 | 202.2832 | 1.078 | 8142 | 0 | 0 | 712 | 0 | 2487 | 0 | 0 | 2370 | 0 | 0 | 2575 | 0.2892697 | 0 | 0.2251933 | 0 | 0 | 0.2227446 | 0 | 0 | 0.2627923 | 0.9891263 | 9.65192 | -16.8717 | 7.02
198 | 1831 | 902 | 1032 | 20-1032 | 1032 | 20 | 106 | 422 | 9.80836 | -16.9499 | 1.75779 | 1.75779 | 1.82118 | 2.07156 | 1.65324 | 1.83024 | 1.13185 | 2.32691 | 6.15484 | 45 | Fe | Al | Ca | O | 2771 | 1014 | 869 | 563 | 85 | 201.531 | 0.742 | 5456 | 0 | 0 | 563 | 0 | 1014 | 0 | 180 | 869 | 0 | 63 | 2771 | 0.1957333 | 0 | 0.1672383 | 0 | 0.02492307 | 0.1349776 | 0 | 0.01895536 | 0.4581724 | 0.8070977 | 9.80836 | -16.9499 | 6.15
199 | 1832 | 903 | 1030 | 20-1030 | 1030 | 20 | 106 | 421 | 9.58669 | -17.0239 | 2.24607 | 2.44138 | 2.29325 | 2.44138 | 2.07156 | 2.30872 | 1.05746 | 3.77169 | 7.42965 | 0 | Fe | Ca | S | Al | 2729 | 1394 | 812 | 690 | 77 | 199.9045 | 0.738 | 6296 | 110 | 0 | 564 | 0 | 690 | 0 | 812 | 1394 | 0 | 0 | 2729 | 0.1295278 | 0 | 0.1092304 | 0 | 0.1054869 | 0.2126563 | 0 | 0 | 0.4430986 | 1.94686 | 9.58669 | -17.0239 | 7.42
200 | 1839 | 904 | 1034 | 20-1034 | 1034 | 20 | 106 | 424 | 9.71666 | -17.1112 | 2.92965 | 2.53903 | 2.74635 | 3.08825 | 2.49463 | 2.53422 | 1.21862 | 5.45488 | 8.83562 | 79 | Al | Ca | Fe | O | 2564 | 2187 | 1495 | 737 | 73 | 202.7312 | 0.917 | 7054 | 0 | 0 | 737 | 0 | 2564 | 0 | 73 | 2187 | 0 | 0 | 1495 | 0.3195997 | 0 | 0.255763 | 0 | 0.007085825 | 0.2394748 | 0 | 0 | 0.1780766 | 0.9363152 | 9.71666 | -17.1112 | 7.85
201 | 1846 | 907 | 1022 | 20-1022 | 1022 | 20 | 104 | 416 | 9.26068 | -16.8332 | 3.61324 | 3.41793 | 2.83597 | 3.71089 | 2.20867 | 2.79822 | 1.32616 | 5.82681 | 12.5856 | 90 | Fe | Al | O | Ca | 2679 | 836 | 631 | 338 | 98 | 200.5224 | 0.626 | 4868 | 135 | 0 | 631 | 0 | 836 | 0 | 57 | 338 | 54 | 140 | 2679 | 0.1903435 | 0 | 0.1663077 | 0 | 0.009312005 | 0.06107265 | 0.01284633 | 0.04856601 | 0.5115519 | 0.3672269 | 9.26068 | -16.8332 | 5.74
202 | 1849 | 908 | 1039 | 20-1039 | 1039 | 20 | 107 | 425 | 9.23936 | -17.0359 | 3.80855 | 3.61324 | 3.62424 | 3.96999 | 3.17405 | 3.36355 | 1.1803 | 9.66525 | 11.4947 | 101 | Al | Ca | Fe | S | 2606 | 2123 | 482 | 474 | 83 | 201.0207 | 0.733 | 6153 | 0 | 0 | 469 | 0 | 2606 | 0 | 474 | 2123 | 0 | 0 | 482 | 0.330005 | 0 | 0.2783356 | 0 | 0.05256444 | 0.2720511 | 0 | 0 | 0.06704379 | 0.9774213 | 9.23936 | -17.0359 | 7.85
203 | 1854 | 909 | 1040 | 20-1040 | 1040 | 20 | 107 | 428 | 9.41514 | -17.1729 | 1.9531 | 1.9531 | 1.96879 | 2.37026 | 1.66613 | 1.80331 | 1.31439 | 2.73698 | 6.61195 | 56 | Fe | Al | Ca | S | 2554 | 945 | 900 | 653 | 88 | 202.567 | 0.617 | 5447 | 0 | 0 | 283 | 0 | 945 | 0 | 653 | 900 | 0 | 115 | 2554 | 0.1581276 | 0 | 0.1527563 | 0 | 0.08902932 | 0.1416013 | 0 | 0.03475352 | 0.423732 | 0.9269749 | 9.41514 | -17.1729 | 6.83
204 | 1857 | 910 | 1044 | 20-1044 | 1044 | 20 | 108 | 429 | 8.66619 | -16.9426 | 2.14841 | 2.14841 | 2.19916 | 2.50613 | 1.9531 | 2.30663 | 1.08649 | 3.44745 | 7.34617 | 56 | Fe | Ca | Al | O | 2717 | 836 | 606 | 517 | 71 | 202.9075 | 0.694 | 4847 | 80 | 0 | 517 | 0 | 606 | 0 | 95 | 836 | 0 | 0 | 2717 | 0.1653519 | 0 | 0.1250895 | 0 | 0.01570787 | 0.154995 | 0 | 0 | 0.5388557 | 1.239073 | 8.66619 | -16.9426 | 7.33
205 | 1860 | 911 | 1043 | 20-1043 | 1043 | 20 | 108 | 429 | 8.84695 | -16.9198 | 4.7851 | 4.58979 | 3.96797 | 4.84218 | 3.21019 | 4.40139 | 1.10015 | 11.8777 | 18.0451 | 158 | Fe | Ca | Al | O | 2504 | 2295 | 1345 | 1009 | 82 | 194.0367 | 1.381 | 7819 | 348 | 0 | 1009 | 0 | 1345 | 90 | 150 | 2295 | 0 | 81 | 2504 | 0.2458317 | 0 | 0.1514369 | 0.009546127 | 0.01468266 | 0.2560049 | 0 | 0.01797402 | 0.3045236 | 1.690505 | 8.84695 | -16.9198 | 7.25
206 | 1861 | 912 | 1052 | 20-1052 | 1052 | 20 | 109 | 436 | 8.63194 | -17.0856 | 2.34372 | 2.24607 | 2.38011 | 2.76208 | 2.1138 | 2.23605 | 1.23525 | 4.12454 | 7.75302 | 135 | Fe | Ca | Al | O | 2543 | 2438 | 2177 | 793 | 78 | 203.0667 | 1.199 | 8234 | 192 | 0 | 793 | 0 | 2177 | 95 | 0 | 2438 | 0 | 0 | 2543 | 0.2853798 | 0 | 0.2038325 | 0.008896576 | 0 | 0.2350696 | 0 | 0 | 0.2668215 | 1.153248 | 8.63194 | -17.0856 | 7.26
207 | 1862 | 913 | 1046 | 20-1046 | 1046 | 20 | 108 | 432 | 9.00808 | -17.1347 | 3.9062 | 3.9062 | 3.90974 | 4.00386 | 3.79732 | 3.97857 | 1.00636 | 11.2865 | 12.2047 | 90 | Al | Ca | O | Fe | 2505 | 2120 | 571 | 405 | 74 | 202.779 | 0.674 | 5598 | 0 | 0 | 571 | 0 | 2505 | 0 | 0 | 2120 | 0 | 0 | 405 | 0.3687165 | 0 | 0.2866098 | 0 | 0 | 0.2848805 | 0 | 0 | 0.05979313 | 0.9939663 | 9.00808 | -17.1347 | 9.83
208 | 1867 | 915 | 1048 | 20-1048 | 1048 | 20 | 109 | 433 | 8.40909 | -16.9476 | 3.12496 | 3.02731 | 3.09516 | 3.29097 | 2.95629 | 3.07119 | 1.07156 | 7.03318 | 9.8294 | 56 | Al | Ca | Fe | O | 2574 | 2566 | 2446 | 759 | 83 | 200.2075 | 1.02 | 8601 | 128 | 0 | 759 | 0 | 2574 | 0 | 130 | 2566 | 0 | 0 | 2446 | 0.2876966 | 0 | 0.2239201 | 0 | 0.01052263 | 0.234766 | 0 | 0 | 0.2430947 | 1.048437 | 8.40909 | -16.9476 | 7.53
209 | 1868 | 916 | 1049 | 20-1049 | 1049 | 20 | 109 | 433 | 8.3962 | -16.9808 | 2.53903 | 2.63669 | 2.67896 | 2.80159 | 2.47663 | 2.63681 | 1.06249 | 5.16879 | 8.35351 | 169 | Ca | Al | Fe | O | 2507 | 2287 | 730 | 528 | 69 | 202.563 | 0.795 | 6158 | 0 | 0 | 528 | 0 | 2287 | 0 | 109 | 2507 | 0 | 0 | 730 | 0.336233 | 0 | 0.2466568 | 0 | 0.01166866 | 0.3070102 | 0 | 0 | 0.09843138 | 1.244686 | 8.3962 | -16.9808 | 8.5
210 | 1870 | 918 | 1051 | 20-1051 | 1051 | 20 | 109 | 435 | 8.29171 | -17.1298 | 2.44138 | 2.44138 | 2.51898 | 2.62398 | 2.39911 | 2.49918 | 1.04994 | 4.55845 | 7.91573 | 135 | Fe | Al | Ca | O | 2554 | 1806 | 1306 | 573 | 72 | 202.7718 | 0.734 | 6310 | 0 | 0 | 573 | 0 | 1806 | 0 | 74 | 1306 | 0 | 0 | 2554 | 0.2606997 | 0 | 0.2243337 | 0 | 0.008306146 | 0.16359 | 0 | 0 | 0.3430705 | 0.729226 | 8.29171 | -17.1298 | 7.85
211 | 1878 | 919 | 1056 | 20-1056 | 1056 | 20 | 110 | 438 | 8.16753 | -16.9446 | 3.41793 | 4.68744 | 3.86344 | 4.67789 | 2.99256 | 3.02992 | 1.5439 | 11.2149 | 13.1302 | 11 | Fe | Al | Ca | O | 2510 | 1526 | 1047 | 969 | 85 | 197.6973 | 0.919 | 6669 | 156 | 82 | 969 | 0 | 1526 | 77 | 305 | 1047 | 0 | 0 | 2510 | 0.2350515 | 0 | 0.2073066 | 0.0103634 | 0.03721977 | 0.1437608 | 0 | 0 | 0.366298 | 0.6934695 | 8.16753 | -16.9446 | 8.31
212 | 1880 | 920 | 1057 | 20-1057 | 1057 | 20 | 110 | 439 | 7.90318 | -17.059 | 2.05076 | 1.56248 | 1.82048 | 2.14841 | 1.38504 | 1.47479 | 1.45676 | 2.31737 | 6.19593 | 90 | Fe | Al | O | Ca | 2901 | 746 | 378 | 332 | 101 | 203.6144 | 0.443 | 4424 | 0 | 0 | 378 | 0 | 746 | 0 | 70 | 332 | 0 | 0 | 2901 | 0.1643604 | 0 | 0.162716 | 0 | 0.01238462 | 0.06475692 | 0 | 0 | 0.5957821 | 0.3979752 | 7.90318 | -17.059 | 6.26
213 | 1890 | 923 | 1062 | 20-1062 | 1062 | 20 | 111 | 441 | 7.63606 | -16.9016 | 2.34372 | 2.44138 | 2.4418 | 2.55835 | 2.28422 | 2.45979 | 1.04007 | 4.25328 | 7.71758 | 158 | Ca | Al | Fe | O | 2609 | 2096 | 1206 | 657 | 68 | 203.1953 | 0.845 | 7143 | 0 | 0 | 657 | 0 | 2096 | 0 | 579 | 2609 | 0 | 0 | 1206 | 0.2812308 | 0 | 0.2142001 | 0 | 0.05669928 | 0.2977962 | 0 | 0 | 0.1500736 | 1.390271 | 7.63606 | -16.9016 | 8.28
214 | 1891 | 924 | 1064 | 20-1064 | 1064 | 20 | 111 | 442 | 7.70598 | -16.953 | 2.92965 | 1.66014 | 1.71871 | 2.832 | 1.36717 | 1.43574 | 1.97251 | 2.25062 | 8.04639 | 90 | Fe | Al | O | S | 2624 | 675 | 490 | 191 | 96 | 201.308 | 0.451 | 4348 | 0 | 0 | 490 | 0 | 675 | 0 | 191 | 137 | 58 | 175 | 2624 | 0.1570743 | 0 | 0.1505082 | 0 | 0.03429899 | 0.02738516 | 0.01507659 | 0.06650774 | 0.549149 | 0.1819512 | 7.70598 | -16.953 | 6.37
215 | 1896 | 926 | 1069 | 20-1069 | 1069 | 20 | 111 | 443 | 7.61692 | -17.1402 | 2.53903 | 3.32027 | 2.7075 | 3.48217 | 2.28422 | 2.547 | 1.36717 | 5.32614 | 9.51058 | 158 | Fe | Al | Ca | O | 2695 | 2596 | 2125 | 947 | 65 | 202.4733 | 1.203 | 8548 | 187 | 0 | 947 | 0 | 2596 | 0 | 0 | 2125 | 0 | 0 | 2695 | 0.2895339 | 0 | 0.2356127 | 0 | 0 | 0.200251 | 0 | 0 | 0.2746023 | 0.849916 | 7.61692 | -17.1402 | 8.05
216 | 1898 | 927 | 1070 | 20-1070 | 1070 | 20 | 111 | 444 | 7.69162 | -17.1391 | 2.24607 | 2.53903 | 2.40806 | 2.63669 | 2.25092 | 2.33915 | 1.1272 | 4.17699 | 7.75416 | 0 | Ca | Al | Fe | O | 2627 | 2579 | 1117 | 710 | 67 | 204.3642 | 1.03 | 7179 | 0 | 0 | 710 | 0 | 2579 | 0 | 150 | 2627 | 0 | 0 | 1117 | 0.3254244 | 0 | 0.2471324 | 0 | 0.01412241 | 0.2819923 | 0 | 0 | 0.1313286 | 1.141057 | 7.69162 | -17.1391 | 8.54
217 | 1900 | 928 | 1072 | 20-1072 | 1072 | 20 | 112 | 445 | 7.08843 | -16.8888 | 1.75779 | 1.85545 | 1.90271 | 2.07156 | 1.75779 | 1.92415 | 1.07661 | 2.51287 | 6.09133 | 135 | Fe | Al | Ca | O | 2592 | 932 | 645 | 304 | 94 | 204.3612 | 0.499 | 4471 | 0 | 0 | 304 | 0 | 932 | 0 | 0 | 645 | 0 | 0 | 2592 | 0.2069565 | 0 | 0.180624 | 0 | 0 | 0.1160047 | 0 | 0 | 0.4964148 | 0.6422443 | 7.08843 | -16.8888 | 6.47
218 | 1901 | 929 | 1073 | 20-1073 | 1073 | 20 | 112 | 445 | 7.12339 | -16.8917 | 4.39448 | 4.88275 | 4.74238 | 5.13302 | 4.16238 | 4.5366 | 1.13147 | 16.8558 | 14.9468 | 34 | Al | Ca | O | Fe | 2715 | 1861 | 569 | 163 | 78 | 201.8464 | 0.62 | 5379 | 0 | 0 | 569 | 0 | 2715 | 0 | 73 | 1861 | 0 | 0 | 163 | 0.3832062 | 0 | 0.3168785 | 0 | 0.009204281 | 0.2653213 | 0 | 0 | 0.02538976 | 0.8372967 | 7.12339 | -16.8917 | 11.42
219 | 1902 | 930 | 1074 | 20-1074 | 1074 | 20 | 112 | 445 | 7.20259 | -16.9267 | 2.24607 | 1.9531 | 2.11532 | 2.31659 | 1.85545 | 2.07301 | 1.1175 | 3.15658 | 6.86276 | 124 | Al | Ca | Fe | O | 2506 | 2340 | 1471 | 905 | 69 | 203.3974 | 1.034 | 7488 | 171 | 0 | 905 | 0 | 2506 | 0 | 100 | 2340 | 0 | 0 | 1471 | 0.3163592 | 0 | 0.2473174 | 0 | 0.009556955 | 0.2532238 | 0 | 0 | 0.1735427 | 1.023882 | 7.20259 | -16.9267 | 7.49
220 | 1929 | 940 | 1102 | 20-1102 | 1102 | 20 | 115 | 458 | 6.13695 | -16.9018 | 2.05076 | 2.14841 | 2.22501 | 2.45151 | 2.07156 | 2.19766 | 1.11551 | 3.49513 | 7.07108 | 34 | Fe | Ca | Al | O | 2528 | 2067 | 1854 | 595 | 56 | 187.1848 | 0.914 | 7204 | 0 | 0 | 595 | 0 | 1854 | 0 | 162 | 2067 | 0 | 0 | 2528 | 0.2596682 | 0 | 0.199214 | 0 | 0.01564525 | 0.2259865 | 0 | 0 | 0.2994861 | 1.13439 | 6.13695 | -16.9018 | 8.58
221 | 1930 | 941 | 1103 | 20-1103 | 1103 | 20 | 115 | 458 | 6.106 | -16.9415 | 1.9531 | 2.14841 | 2.14451 | 2.34033 | 1.9531 | 2.10919 | 1.10959 | 3.23764 | 6.79899 | 158 | Fe | Al | Ca | O | 2681 | 1090 | 729 | 445 | 68 | 187.0371 | 0.509 | 4943 | 0 | 0 | 445 | 0 | 1090 | 0 | 0 | 729 | 0 | 0 | 2681 | 0.2178181 | 0 | 0.1909587 | 0 | 0 | 0.1201926 | 0 | 0 | 0.4710306 | 0.6294164 | 6.106 | -16.9415 | 7.83
222 | 1943 | 945 | 1116 | 20-1116 | 1116 | 20 | 116 | 462 | 5.71565 | -16.9502 | 3.41793 | 4.00386 | 3.13784 | 4.48278 | 2.23467 | 2.32406 | 1.92886 | 7.60537 | 12.0975 | 146 | Fe | Ca | Al | O | 2709 | 1444 | 1325 | 699 | 72 | 186.041 | 0.853 | 6408 | 158 | 0 | 699 | 0 | 1325 | 0 | 74 | 1444 | 0 | 0 | 2709 | 0.2327413 | 0 | 0.1806951 | 0 | 0.008724592 | 0.1911906 | 0 | 0 | 0.3866484 | 1.058084 | 5.71565 | -16.9502 | 8.24
223 | 1950 | 951 | 1122 | 20-1122 | 1122 | 20 | 116 | 464 | 5.65637 | -17.14 | 3.51558 | 3.22262 | 3.34644 | 4.07469 | 2.99256 | 3.23317 | 1.26028 | 8.24908 | 12.0671 | 135 | Fe | Al | Ca | O | 2583 | 1957 | 1934 | 653 | 75 | 186.9313 | 0.844 | 7372 | 153 | 0 | 653 | 0 | 1957 | 0 | 95 | 1934 | 0 | 0 | 2583 | 0.2660253 | 0 | 0.2096111 | 0 | 0.009195024 | 0.2107295 | 0 | 0 | 0.304439 | 1.005335 | 5.65637 | -17.14 | 8.66
224 | 1970 | 961 | 1150 | 20-1150 | 1150 | 20 | 118 | 471 | 4.80635 | -17.1398 | 2.14841 | 2.24607 | 2.1367 | 2.43041 | 1.96462 | 2.08249 | 1.16707 | 3.22334 | 6.98426 | 23 | Ca | Fe | Al | O | 2507 | 1978 | 1853 | 685 | 57 | 189.2381 | 0.966 | 7095 | 0 | 0 | 685 | 0 | 1853 | 0 | 76 | 2507 | 0 | 0 | 1978 | 0.2815014 | 0 | 0.1966194 | 0 | 0.007352579 | 0.2759923 | 0 | 0 | 0.2385343 | 1.403688 | 4.80635 | -17.1398 | 9.16
225 | 1974 | 964 | 1161 | 20-1161 | 1161 | 20 | 119 | 473 | 4.39153 | -16.9101 | 2.34372 | 2.44138 | 2.23044 | 3.10815 | 1.9531 | 2.1519 | 1.44437 | 3.72401 | 8.21491 | 45 | Fe | Al | Ca | O | 2647 | 1373 | 1120 | 463 | 66 | 188.0515 | 0.677 | 5768 | 82 | 0 | 463 | 0 | 1373 | 0 | 0 | 1120 | 0 | 84 | 2647 | 0.2408495 | 0 | 0.1945963 | 0 | 0 | 0.153341 | 0 | 0.02245203 | 0.3887611 | 0.7879956 | 4.39153 | -16.9101 | 9.53
226 | 1976 | 966 | 1163 | 20-1163 | 1163 | 20 | 119 | 473 | 4.41009 | -16.959 | 4.00386 | 3.32027 | 3.35135 | 4.06615 | 2.64821 | 3.18978 | 1.27474 | 8.37782 | 13.3974 | 101 | Al | Fe | Ca | O | 2599 | 2326 | 2306 | 866 | 65 | 187.592 | 1.078 | 8392 | 298 | 0 | 866 | 0 | 2599 | 0 | 0 | 2306 | 0 | 0 | 2326 | 0.299192 | 0 | 0.2369555 | 0 | 0 | 0.2214122 | 0 | 0 | 0.2424403 | 0.9344042 | 4.41009 | -16.959 | 9.88
227 | 1977 | 967 | 1165 | 20-1165 | 1165 | 20 | 119 | 473 | 4.39944 | -16.9822 | 2.34372 | 2.63669 | 2.50942 | 2.73434 | 2.28422 | 2.42059 | 1.12962 | 4.53461 | 7.80196 | 0 | Ca | Al | Fe | O | 2512 | 1962 | 1606 | 518 | 57 | 188.3233 | 0.868 | 6882 | 0 | 0 | 518 | 0 | 1962 | 0 | 286 | 2512 | 0 | 0 | 1606 | 0.2831702 | 0 | 0.2066504 | 0 | 0.02811803 | 0.2837732 | 0 | 0 | 0.1982882 | 1.373204 | 4.39944 | -16.9822 | 10.2
228 | 1995 | 974 | 1196 | 20-1196 | 1196 | 20 | 121 | 484 | 3.8262 | -17.1618 | 2.34372 | 2.44138 | 2.45102 | 2.59031 | 2.28422 | 2.36302 | 1.09619 | 4.2962 | 7.66977 | 11 | Ca | Fe | Al | O | 2513 | 2447 | 2238 | 776 | 57 | 189.6319 | 1.021 | 8276 | 0 | 0 | 776 | 0 | 2238 | 0 | 303 | 2513 | 0 | 0 | 2447 | 0.268183 | 0 | 0.2068744 | 0 | 0.02568253 | 0.2427698 | 0 | 0 | 0.2564903 | 1.173513 | 3.8262 | -17.1618 | 9.86
229 | 1996 | 975 | 1179 | 20-1179 | 1179 | 20 | 120 | 479 | 3.89547 | -17.1803 | 2.73434 | 2.73434 | 2.76554 | 2.90019 | 2.64225 | 2.74618 | 1.05608 | 5.50257 | 8.72422 | 45 | Ca | Al | Fe | O | 2534 | 2377 | 722 | 659 | 57 | 189.2343 | 0.859 | 6361 | 0 | 0 | 659 | 0 | 2377 | 0 | 74 | 2534 | 0 | 0 | 722 | 0.3411069 | 0 | 0.2511126 | 0 | 0.007790098 | 0.3044558 | 0 | 0 | 0.09553461 | 1.212427 | 3.89547 | -17.1803 | 10.4
230 | 2000 | 976 | 1180 | 20-1180 | 1180 | 20 | 120 | 480 | 4.19947 | -17.1186 | 7.12882 | 4.00386 | 4.66502 | 6.93351 | 3.73822 | 3.8384 | 1.80635 | 18.7965 | 21.1674 | 90 | Ca | Al | Fe | O | 2521 | 2223 | 1583 | 660 | 66 | 187.7722 | 1.03 | 7190 | 113 | 0 | 660 | 0 | 2223 | 0 | 90 | 2521 | 0 | 0 | 1583 | 0.3047854 | 0 | 0.2244631 | 0 | 0.008600045 | 0.2738832 | 0 | 0 | 0.1882683 | 1.220171 | 4.19947 | -17.1186 | 11.4
231 | 2003 | 977 | 1183 | 20-1183 | 1183 | 20 | 121 | 481 | 3.46605 | -16.9575 | 2.92965 | 3.02731 | 3.06199 | 3.30207 | 2.897 | 2.99535 | 1.1024 | 6.82337 | 9.64927 | 158 | Al | Ca | Fe | O | 2593 | 2516 | 1520 | 663 | 69 | 189.1543 | 0.917 | 7290 | 0 | 0 | 663 | 0 | 2593 | 0 | 0 | 2516 | 0 | 0 | 1520 | 0.3224315 | 0 | 0.2457094 | 0 | 0 | 0.2600577 | 0 | 0 | 0.1718013 | 1.058395 | 3.46605 | -16.9575 | 11.42
232 | 2007 | 978 | 1187 | 20-1187 | 1187 | 20 | 121 | 482 | 3.76155 | -16.9209 | 2.05076 | 2.24607 | 2.22473 | 2.52108 | 1.9531 | 2.09266 | 1.20472 | 3.52374 | 7.0228 | 158 | Ca | Fe | Al | O | 2597 | 2505 | 2329 | 825 | 56 | 189.5449 | 1.206 | 8384 | 0 | 0 | 825 | 0 | 2329 | 0 | 131 | 2597 | 0 | 0 | 2505 | 0.2791119 | 0 | 0.2103923 | 0 | 0.01085561 | 0.2437812 | 0 | 0 | 0.2558591 | 1.158699 | 3.76155 | -16.9209 | 9.41
233 | 2028 | 980 | 1195 | 20-1195 | 1195 | 20 | 121 | 484 | 3.74837 | -17.128 | 1.75779 | 1.9531 | 2.02278 | 2.1418 | 1.85545 | 2.05574 | 1.04186 | 2.86095 | 6.37864 | 45 | Fe | Ca | Al | O | 2549 | 1942 | 1787 | 562 | 59 | 190.4156 | 0.853 | 7007 | 0 | 0 | 562 | 0 | 1787 | 0 | 169 | 1942 | 0 | 0 | 2549 | 0.2555467 | 0 | 0.1985463 | 0 | 0.01681868 | 0.2186302 | 0 | 0 | 0.3104582 | 1.101154 | 3.74837 | -17.128 | 9.4
234 | 2033 | 981 | 930 | 20-930 | 930 | 20 | 89 | 355 | 3.14723 | -16.8207 | 2.832 | 3.02731 | 3.01596 | 3.3145 | 2.832 | 2.98471 | 1.11049 | 6.59926 | 9.58962 | 135 | Al | Fe | Ca | O | 2595 | 2083 | 2083 | 689 | 77 | 203.2152 | 0.958 | 7448 | 0 | 0 | 689 | 0 | 2595 | 0 | 0 | 2083 | 0 | 0 | 2083 | 0.3067727 | 0 | 0.2492397 | 0 | 0 | 0.2130657 | 0 | 0 | 0.230922 | 0.8548625 | 3.14723 | -16.8207 | 12.92
235 | 2050 | 982 | 1203 | 20-1203 | 1203 | 20 | 122 | 488 | 3.36446 | -17.0824 | 1.9531 | 1.66014 | 1.82901 | 2.23467 | 1.46483 | 1.71724 | 1.30131 | 2.32691 | 5.96583 | 56 | Fe | Al | Ca | O | 2659 | 804 | 701 | 355 | 82 | 189.1906 | 0.497 | 4568 | 0 | 0 | 355 | 0 | 804 | 0 | 50 | 701 | 0 | 0 | 2659 | 0.1888673 | 0 | 0.159659 | 0 | 0.008184169 | 0.1275785 | 0 | 0 | 0.5157111 | 0.7990686 | 3.36446 | -17.0824 | 7.57
236 | 2056 | 984 | 1205 | 20-1205 | 1205 | 20 | 123 | 489 | 2.76626 | -16.8753 | 4.49213 | 4.19917 | 3.94833 | 4.57149 | 3.45261 | 4.33857 | 1.05369 | 11.563 | 14.0143 | 113 | Al | Ca | Fe | O | 2561 | 1500 | 1422 | 723 | 65 | 188.3988 | 0.784 | 6356 | 154 | 0 | 723 | 0 | 2561 | 0 | 0 | 1500 | 0 | 0 | 1422 | 0.3319633 | 0 | 0.289148 | 0 | 0 | 0.1873573 | 0 | 0 | 0.1915314 | 0.6479632 | 2.76626 | -16.8753 | 12.04
237 | 2067 | 985 | 1214 | 20-1214 | 1214 | 20 | 123 | 490 | 2.8894 | -16.9976 | 2.14841 | 1.9531 | 2.1505 | 2.31659 | 2.05076 | 2.13057 | 1.08731 | 3.26149 | 6.92796 | 34 | Ca | Fe | Al | O | 2515 | 2231 | 2143 | 605 | 53 | 190.9369 | 0.968 | 7698 | 0 | 0 | 605 | 0 | 2143 | 0 | 208 | 2515 | 0 | 0 | 2231 | 0.2760439 | 0 | 0.2067057 | 0 | 0.01843434 | 0.2537563 | 0 | 0 | 0.2450598 | 1.227621 | 2.8894 | -16.9976 | 10.61
238 | 2085 | 987 | 1222 | 20-1222 | 1222 | 20 | 123 | 492 | 2.99243 | -17.1508 | 2.53903 | 2.14841 | 2.35015 | 2.70394 | 1.9967 | 2.1903 | 1.23451 | 3.96242 | 7.59672 | 113 | Fe | O | Ca | Al | 2635 | 795 | 618 | 566 | 83 | 189.2149 | 0.622 | 4713 | 103 | 0 | 795 | 0 | 566 | 0 | 0 | 618 | 0 | 0 | 2635 | 0.1671631 | 0 | 0.1311637 | 0 | 0 | 0.1264329 | 0 | 0 | 0.5752402 | 0.9639323 | 2.99243 | -17.1508 | 7.28
239 | 2087 | 988 | 1223 | 20-1223 | 1223 | 20 | 123 | 492 | 2.94623 | -17.1583 | 2.73434 | 2.73434 | 2.87622 | 3.29097 | 2.49463 | 2.93184 | 1.12249 | 6.04138 | 9.67686 | 146 | Fe | Al | Ca | O | 2546 | 911 | 645 | 326 | 81 | 189.9558 | 0.454 | 4427 | 0 | 0 | 326 | 0 | 911 | 0 | 0 | 645 | 0 | 0 | 2546 | 0.2067398 | 0 | 0.179519 | 0 | 0 | 0.1179182 | 0 | 0 | 0.495823 | 0.6568564 | 2.94623 | -17.1583 | 10.25
240 | 2092 | 989 | 1225 | 20-1225 | 1225 | 20 | 124 | 493 | 2.32238 | -16.8491 | 3.02731 | 2.44138 | 2.81004 | 3.3145 | 2.37026 | 2.48293 | 1.33492 | 5.75528 | 8.92713 | 45 | Fe | Al | Ca | O | 2673 | 1429 | 860 | 472 | 90 | 190.08 | 0.542 | 5434 | 0 | 0 | 472 | 0 | 1429 | 0 | 0 | 860 | 0 | 0 | 2673 | 0.2417007 | 0 | 0.2152847 | 0 | 0 | 0.1258413 | 0 | 0 | 0.4171732 | 0.5845342 | 2.32238 | -16.8491 | 7.49
241 | 2103 | 991 | 1230 | 20-1230 | 1230 | 20 | 124 | 495 | 2.40002 | -17.0678 | 2.63669 | 2.24607 | 2.50249 | 2.73434 | 2.28422 | 2.3429 | 1.16708 | 4.46309 | 8.02149 | 90 | Fe | Al | Ca | O | 2712 | 1645 | 1044 | 427 | 71 | 191.1883 | 0.606 | 5825 | 0 | 0 | 427 | 0 | 1645 | 0 | 0 | 1044 | 0 | 0 | 2712 | 0.2529752 | 0 | 0.2220549 | 0 | 0 | 0.1389827 | 0 | 0 | 0.3859872 | 0.6258938 | 2.40002 | -17.0678 | 8.61
242 | 2116 | 996 | 1238 | 20-1238 | 1238 | 20 | 125 | 497 | 1.97446 | -17.0019 | 3.12496 | 3.41793 | 3.40249 | 3.72882 | 3.10893 | 3.47316 | 1.07361 | 8.5018 | 10.9226 | 135 | Ca | Al | Fe | S | 2587 | 2290 | 1413 | 846 | 77 | 190.6997 | 0.807 | 7693 | 0 | 0 | 560 | 0 | 2290 | 0 | 846 | 2587 | 0 | 0 | 1413 | 0.2654688 | 0 | 0.2175841 | 0 | 0.07718739 | 0.2764254 | 0 | 0 | 0.1633342 | 1.27043 | 1.97446 | -17.0019 | 14.17
243 | 2117 | 994 | 1240 | 20-1240 | 1240 | 20 | 125 | 498 | 2.06186 | -16.9157 | 2.53903 | 2.34372 | 2.48475 | 2.64821 | 2.24607 | 2.4316 | 1.08908 | 4.43925 | 7.77245 | 68 | Fe | Ca | S | Al | 2656 | 1037 | 517 | 488 | 86 | 191.6837 | 0.513 | 4985 | 50 | 0 | 240 | 0 | 488 | 0 | 517 | 1037 | 0 | 0 | 2656 | 0.1203909 | 0 | 0.09615802 | 0 | 0.0811451 | 0.1885026 | 0 | 0 | 0.5138034 | 1.960342 | 2.06186 | -16.9157 | 9.48
244 | 2119 | 995 | 1241 | 20-1241 | 1241 | 20 | 125 | 498 | 2.11479 | -16.9536 | 3.71089 | 4.29682 | 3.42337 | 4.55745 | 2.7821 | 3.06785 | 1.48555 | 8.80697 | 15.7856 | 135 | Ca | Al | Fe | O | 2597 | 2144 | 1482 | 822 | 67 | 188.5735 | 0.973 | 7255 | 107 | 0 | 822 | 0 | 2144 | 0 | 105 | 2597 | 0 | 0 | 1482 | 0.3045549 | 0 | 0.2193915 | 0 | 0.01015833 | 0.2865209 | 0 | 0 | 0.1793744 | 1.30598 | 2.11479 | -16.9536 | 13.45
245 | 2126 | 997 | 1243 | 20-1243 | 1243 | 20 | 125 | 499 | 2.00864 | -17.1075 | 2.44138 | 2.63669 | 2.57463 | 2.73862 | 2.39911 | 2.49828 | 1.0962 | 4.75395 | 8.00073 | 23 | Ca | Al | Fe | O | 2611 | 2302 | 1546 | 696 | 55 | 191.4224 | 0.896 | 7441 | 0 | 0 | 696 | 0 | 2302 | 0 | 290 | 2611 | 0 | 0 | 1546 | 0.2955024 | 0 | 0.2232199 | 0 | 0.02675354 | 0.2760806 | 0 | 0 | 0.1784436 | 1.23681 | 2.00864 | -17.1075 | 12.65
246 | 2127 | 998 | 1244 | 20-1244 | 1244 | 20 | 125 | 499 | 1.95015 | -17.1321 | 4.10151 | 3.61324 | 3.7028 | 4.19917 | 2.99256 | 3.18808 | 1.31715 | 10.1516 | 12.2174 | 90 | Al | Ca | Fe | O | 2573 | 2222 | 1282 | 572 | 69 | 191.1112 | 0.786 | 7037 | 0 | 0 | 572 | 0 | 2573 | 0 | 390 | 2222 | 0 | 0 | 1282 | 0.3059285 | 0 | 0.2541456 | 0 | 0.03793539 | 0.2473691 | 0 | 0 | 0.1546215 | 0.9733361 | 1.95015 | -17.1321 | 15.4
247 | 2138 | 1000 | 1251 | 20-1251 | 1251 | 20 | 126 | 502 | 1.80017 | -16.9342 | 2.73434 | 2.14841 | 2.1305 | 3.07442 | 1.65724 | 2.17486 | 1.41362 | 3.42838 | 9.38071 | 56 | Fe | O | S | Ca | 2750 | 223 | 216 | 143 | 85 | 191.2454 | 0.387 | 3531 | 49 | 0 | 223 | 0 | 115 | 0 | 216 | 143 | 0 | 41 | 2750 | 0.03146537 | 0 | 0.0406282 | 0 | 0.05458513 | 0.04047283 | 0 | 0.0219598 | 0.8108887 | 0.9961759 | 1.80017 | -16.9342 | 8.72
248 | 2143 | 1001 | 1255 | 20-1255 | 1255 | 20 | 126 | 503 | 1.56121 | -17.1864 | 1.9531 | 1.9531 | 2.12955 | 2.25092 | 1.9967 | 2.11971 | 1.0619 | 3.2138 | 6.70357 | 68 | Fe | Al | Ca | O | 2550 | 1078 | 605 | 391 | 69 | 192.1043 | 0.508 | 4621 | 0 | 0 | 391 | 0 | 1078 | 0 | 0 | 605 | 0 | 0 | 2550 | 0.2200044 | 0 | 0.1998624 | 0 | 0 | 0.1058724 | 0 | 0 | 0.4742608 | 0.5297261 | 1.56121 | -17.1864 | 9.22
249 | 2151 | 1005 | 1259 | 20-1259 | 1259 | 20 | 127 | 506 | 1.37012 | -16.9307 | 2.832 | 3.12496 | 2.26251 | 3.08825 | 1.80219 | 2.08306 | 1.48256 | 3.8146 | 10.3439 | 11 | Fe | Al | Ca | O | 2509 | 950 | 676 | 560 | 72 | 189.843 | 0.566 | 4837 | 83 | 0 | 560 | 0 | 950 | 0 | 63 | 676 | 0 | 0 | 2509 | 0.2054809 | 0 | 0.1821444 | 0 | 0.01020676 | 0.1216675 | 0 | 0 | 0.4805004 | 0.667973 | 1.37012 | -16.9307 | 8.26
250 | 2153 | 1006 | 1260 | 20-1260 | 1260 | 20 | 127 | 506 | 1.3796 | -16.9566 | 2.44138 | 2.24607 | 2.43291 | 2.58677 | 2.30378 | 2.56091 | 1.0101 | 4.23421 | 7.6315 | 146 | Fe | Ca | Al | S | 2627 | 1710 | 963 | 823 | 66 | 190.6277 | 0.672 | 6558 | 0 | 0 | 437 | 0 | 963 | 0 | 823 | 1710 | 0 | 0 | 2627 | 0.1619252 | 0 | 0.1313323 | 0 | 0.09497189 | 0.2314193 | 0 | 0 | 0.3803512 | 1.76209 | 1.3796 | -16.9566 | 11.83
251 | 2154 | 1007 | 1261 | 20-1261 | 1261 | 20 | 127 | 507 | 1.06397 | -17.069 | 2.14841 | 1.9531 | 2.14207 | 2.24607 | 1.9967 | 2.0674 | 1.08642 | 3.25195 | 6.67134 | 90 | Fe | Al | Ca | O | 2644 | 1897 | 1608 | 557 | 54 | 191.5208 | 0.799 | 6702 | 0 | 0 | 557 | 0 | 1897 | 0 | 0 | 1608 | 0 | 0 | 2644 | 0.2676591 | 0 | 0.2175879 | 0 | 0 | 0.185619 | 0 | 0 | 0.3291341 | 0.8530758 | 1.06397 | -17.069 | 11.09
252 | 2158 | 1008 | 1263 | 20-1263 | 1263 | 20 | 127 | 508 | 1.39258 | -17.1616 | 1.85545 | 1.85545 | 1.9713 | 2.12239 | 1.80606 | 1.97379 | 1.07529 | 2.69883 | 6.30404 | 113 | Fe | Al | Ca | O | 2635 | 896 | 743 | 357 | 76 | 191.5634 | 0.503 | 4631 | 0 | 0 | 357 | 0 | 896 | 0 | 0 | 743 | 0 | 0 | 2635 | 0.2038607 | 0 | 0.17053 | 0 | 0 | 0.1306964 | 0 | 0 | 0.4949129 | 0.7664131 | 1.39258 | -17.1616 | 8.35
253 | 2173 | 1016 | 1273 | 20-1273 | 1273 | 20 | 128 | 510 | 0.95353 | -16.9971 | 2.73434 | 2.73434 | 2.79716 | 2.95629 | 2.61129 | 2.7947 | 1.05782 | 5.63131 | 8.80217 | 23 | Al | Ca | Fe | O | 2624 | 2346 | 1842 | 702 | 60 | 191.877 | 0.969 | 7624 | 0 | 0 | 702 | 0 | 2624 | 0 | 115 | 2346 | 0 | 0 | 1842 | 0.3068654 | 0 | 0.2445486 | 0 | 0.01026428 | 0.2365243 | 0 | 0 | 0.2017974 | 0.9671874 | 0.95353 | -16.9971 | 14.12
254 | 2179 | 1023 | 1281 | 20-1281 | 1281 | 20 | 128 | 512 | 0.934976 | -17.0681 | 2.24607 | 2.14841 | 2.26248 | 2.43041 | 2.09236 | 2.11179 | 1.15088 | 3.63341 | 7.06938 | 68 | Ca | Al | Fe | O | 2524 | 2128 | 1462 | 671 | 52 | 192.0429 | 0.973 | 7047 | 0 | 85 | 671 | 0 | 2128 | 0 | 180 | 2524 | 0 | 0 | 1462 | 0.3000311 | 0 | 0.2201723 | 0 | 0.01764196 | 0.2828105 | 0 | 0 | 0.1793442 | 1.284496 | 0.934976 | -17.0681 | 11.37
255 | 2181 | 1025 | 1283 | 20-1283 | 1283 | 20 | 128 | 512 | 0.85236 | -17.1011 | 3.22262 | 2.63669 | 2.82285 | 3.32027 | 2.18821 | 2.36194 | 1.40574 | 5.87926 | 9.50399 | 90 | Fe | Al | Ca | O | 2642 | 1559 | 1202 | 497 | 72 | 192.7343 | 0.678 | 6124 | 0 | 0 | 497 | 0 | 1559 | 70 | 157 | 1202 | 0 | 0 | 2642 | 0.2447095 | 0 | 0.2035186 | 0.009001665 | 0.01827458 | 0.1565845 | 0 | 0 | 0.3679112 | 0.7693867 | 0.85236 | -17.1011 | 12.89
256 | 2187 | 1030 | 1289 | 20-1289 | 1289 | 20 | 129 | 513 | 0.256524 | -16.8523 | 4.49213 | 4.49213 | 4.36207 | 4.58979 | 4.05018 | 4.43125 | 1.03578 | 14.1522 | 13.8477 | 90 | Al | Ca | O | Fe | 2673 | 2137 | 560 | 188 | 64 | 192.4072 | 0.648 | 5619 | 0 | 0 | 560 | 0 | 2673 | 0 | 63 | 2137 | 0 | 0 | 188 | 0.3773503 | 0 | 0.2989642 | 0 | 0.007486704 | 0.2883489 | 0 | 0 | 0.02784986 | 0.964493 | 0.256524 | -16.8523 | 19.12
257 | 2188 | 1031 | 1290 | 20-1290 | 1290 | 20 | 129 | 513 | 0.251544 | -16.8853 | 1.75779 | 1.9531 | 1.9523 | 2.12239 | 1.71115 | 1.95016 | 1.08831 | 2.67022 | 6.26925 | 23 | Fe | Al | Ca | O | 2715 | 1466 | 1344 | 471 | 59 | 192.3574 | 0.728 | 6063 | 0 | 0 | 471 | 0 | 1466 | 0 | 71 | 1344 | 0 | 0 | 2715 | 0.2397586 | 0 | 0.195405 | 0 | 0.008282464 | 0.1754935 | 0 | 0 | 0.3810605 | 0.898101 | 0.251544 | -16.8853 | 10.54
258 | 2191 | 1038 | 1317 | 20-1317 | 1317 | 20 | 130 | 518 | 0.235954 | -16.9939 | 3.41793 | 3.51558 | 3.42544 | 3.69991 | 3.15567 | 3.20345 | 1.15498 | 8.66392 | 10.8796 | 158 | Fe | Al | Ca | O | 2688 | 2604 | 1901 | 762 | 73 | 192.0077 | 0.959 | 7954 | 0 | 0 | 762 | 0 | 2604 | 0 | 0 | 1901 | 0 | 0 | 2688 | 0.2902731 | 0 | 0.2434365 | 0 | 0 | 0.1847129 | 0 | 0 | 0.2815775 | 0.7587726 | 0.235954 | -16.9939 | 12.93
259 | 2207 | 1041 | 1302 | 20-1302 | 1302 | 20 | 129 | 515 | 0.292949 | -17.1004 | 2.24607 | 2.53903 | 2.463 | 2.73862 | 2.24607 | 2.31902 | 1.18094 | 4.33911 | 7.79364 | 23 | Fe | Al | Ca | O | 2521 | 2149 | 2115 | 636 | 61 | 192.3213 | 0.905 | 7625 | 0 | 0 | 636 | 0 | 2149 | 0 | 205 | 2115 | 0 | 0 | 2521 | 0.2682139 | 0 | 0.214122 | 0 | 0.0186769 | 0.2180032 | 0 | 0 | 0.2809841 | 1.018126 | 0.292949 | -17.1004 | 12.46
260 | 2212 | 1043 | 1306 | 20-1306 | 1306 | 20 | 129 | 516 | 0.535329 | -17.0786 | 2.44138 | 2.44138 | 2.50644 | 2.64821 | 2.38036 | 2.5128 | 1.05389 | 4.51077 | 7.89033 | 23 | Fe | Ca | Al | S | 2597 | 2242 | 1713 | 557 | 62 | 192.2633 | 0.792 | 7555 | 0 | 0 | 449 | 0 | 1713 | 0 | 557 | 2242 | 0 | 0 | 2597 | 0.2291541 | 0 | 0.1788074 | 0 | 0.05174731 | 0.2400783 | 0 | 0 | 0.3002129 | 1.342664 | 0.535329 | -17.0786 | 12.41
261 | 2299 | 1090 | 1375 | 20-1375 | 1375 | 20 | 132 | 525 | -0.782747 | -16.8652 | 2.832 | 2.63669 | 2.81969 | 3.07442 | 2.58677 | 2.87103 | 1.07084 | 5.79343 | 9.18287 | 56 | Ca | Fe | Al | S | 2622 | 2303 | 1399 | 1183 | 82 | 192.9664 | 0.836 | 8121 | 0 | 0 | 614 | 0 | 1399 | 0 | 1183 | 2622 | 0 | 0 | 2303 | 0.189422 | 0 | 0.1452107 | 0 | 0.108407 | 0.2860774 | 0 | 0 | 0.2708829 | 1.970084 | -0.782747 | -16.8652 | 13.49
262 | 2333 | 1108 | 1420 | 20-1420 | 1420 | 20 | 133 | 531 | -1.26655 | -17.089 | 2.24607 | 2.24607 | 2.34033 | 2.52108 | 2.14841 | 2.38619 | 1.05653 | 3.89566 | 7.39228 | 158 | Fe | Al | Ca | O | 2636 | 915 | 654 | 240 | 70 | 194.0857 | 0.52 | 4492 | 50 | 0 | 240 | 0 | 915 | 0 | 0 | 654 | 0 | 0 | 2636 | 0.2040745 | 0 | 0.1769588 | 0 | 0 | 0.1169445 | 0 | 0 | 0.5020221 | 0.6608569 | -1.26655 | -17.089 | 9.81
263 | 2334 | 1109 | 1421 | 20-1421 | 1421 | 20 | 133 | 531 | -1.22173 | -17.1131 | 3.32027 | 2.92965 | 3.13373 | 3.41793 | 2.92965 | 2.97395 | 1.14929 | 7.16192 | 9.98829 | 90 | Al | Ca | Fe | O | 2529 | 2342 | 811 | 716 | 70 | 193.0653 | 0.792 | 6396 | 0 | 0 | 716 | 0 | 2529 | 0 | 0 | 2342 | 0 | 0 | 811 | 0.3481873 | 0 | 0.2658659 | 0 | 0 | 0.2796551 | 0 | 0 | 0.1062917 | 1.051865 | -1.22173 | -17.1131 | 15.69
264 | 2343 | 1115 | 1434 | 20-1434 | 1434 | 20 | 134 | 535 | -1.68113 | -17.1812 | 2.53903 | 2.53903 | 2.49808 | 2.64821 | 2.34777 | 2.46652 | 1.07366 | 4.46785 | 8.18101 | 113 | Fe | Al | Ca | O | 2618 | 1714 | 990 | 588 | 76 | 193.9578 | 0.612 | 5908 | 0 | 0 | 588 | 0 | 1714 | 0 | 0 | 990 | 0 | 0 | 2618 | 0.2592153 | 0 | 0.2317105 | 0 | 0 | 0.133126 | 0 | 0 | 0.3759482 | 0.574536 | -1.68113 | -17.1812 | 10.35
265 | 2346 | 1119 | 1436 | 20-1436 | 1436 | 20 | 135 | 537 | -2.14828 | -17.0352 | 1.75779 | 2.05076 | 1.93456 | 2.1418 | 1.69029 | 2.07093 | 1.03422 | 2.63684 | 6.61915 | 135 | Fe | Al | Ca | O | 2644 | 1212 | 719 | 479 | 72 | 195.2823 | 0.563 | 5104 | 0 | 0 | 479 | 0 | 1212 | 0 | 52 | 719 | 0 | 0 | 2644 | 0.2229705 | 0 | 0.2031614 | 0 | 0.007530671 | 0.1153492 | 0 | 0 | 0.4509883 | 0.5677711 | -2.14828 | -17.0352 | 9.46
266 | 2351 | 1121 | 758 | 20-758 | 758 | 20 | 75 | 299 | -2.43194 | -16.832 | 3.51558 | 4.00386 | 3.63693 | 4.10151 | 3.23786 | 3.48259 | 1.17772 | 9.8226 | 11.97 | 0 | Al | Ca | Fe | O | 2674 | 2063 | 581 | 578 | 74 | 204.1201 | 0.739 | 6497 | 0 | 0 | 578 | 0 | 2674 | 71 | 441 | 2063 | 0 | 91 | 581 | 0.3318445 | 0 | 0.2706969 | 0.008022747 | 0.04594305 | 0.2467886 | 0 | 0.02150247 | 0.07520171 | 0.9116789 | -2.43194 | -16.832 | 19.11
267 | 2357 | 1127 | 1448 | 20-1448 | 1448 | 20 | 136 | 544 | -2.24757 | -17.1875 | 3.51558 | 3.32027 | 3.51124 | 3.99517 | 3.28 | 3.48376 | 1.1468 | 9.05015 | 11.3221 | 124 | Al | Ca | Fe | O | 2671 | 1981 | 1140 | 653 | 74 | 194.061 | 0.799 | 6442 | 0 | 0 | 653 | 0 | 2671 | 0 | 0 | 1981 | 0 | 0 | 1140 | 0.3416677 | 0 | 0.2795441 | 0 | 0 | 0.2329601 | 0 | 0 | 0.1458281 | 0.8333574 | -2.24757 | -17.1875 | 11.6
268 | 2373 | 1140 | 1462 | 20-1462 | 1462 | 20 | 137 | 548 | -2.69696 | -17.1287 | 1.66014 | 1.9531 | 1.88236 | 2.12239 | 1.66014 | 1.86438 | 1.13839 | 2.46519 | 5.97692 | 158 | Fe | Al | Ca | O | 2697 | 1203 | 1075 | 434 | 66 | 195.0987 | 0.676 | 5407 | 0 | 0 | 434 | 0 | 1203 | 0 | 0 | 1075 | 0 | 0 | 2697 | 0.2286715 | 0 | 0.1859079 | 0 | 0 | 0.1585501 | 0 | 0 | 0.4268706 | 0.8528421 | -2.69696 | -17.1287 | 9.27
269 | 2386 | 1145 | 1476 | 20-1476 | 1476 | 20 | 138 | 551 | -3.3407 | -17.099 | 5.17572 | 5.66399 | 5.28084 | 6.02114 | 4.7851 | 5.05564 | 1.19098 | 21.0471 | 17.265 | 23 | Al | Ca | O | Fe | 2723 | 2252 | 655 | 202 | 68 | 195.2274 | 0.687 | 5988 | 0 | 0 | 655 | 89 | 2723 | 0 | 69 | 2252 | 0 | 0 | 202 | 0.3762668 | 0.01138846 | 0.2905117 | 0 | 0.007717623 | 0.2859651 | 0 | 0 | 0.02815031 | 0.9843495 | -3.3407 | -17.099 | 18
270 | 2387 | 1146 | 1473 | 20-1473 | 1473 | 20 | 138 | 550 | -3.06219 | -17.0346 | 2.63669 | 2.63669 | 2.67793 | 2.8661 | 2.52108 | 2.55226 | 1.12296 | 5.14971 | 8.45816 | 68 | Al | Ca | Fe | O | 2615 | 2375 | 2256 | 883 | 69 | 194.7966 | 1.02 | 8127 | 0 | 0 | 883 | 0 | 2615 | 0 | 0 | 2375 | 0 | 0 | 2256 | 0.3013858 | 0 | 0.2368028 | 0 | 0 | 0.2272361 | 0 | 0 | 0.2345754 | 0.9596006 | -3.06219 | -17.0346 | 10.67
271 | 2391 | 1147 | 1474 | 20-1474 | 1474 | 20 | 138 | 550 | -3.14138 | -17.0451 | 1.66014 | 1.85545 | 1.67908 | 2.23467 | 1.2522 | 1.39147 | 1.60598 | 1.9979 | 5.87554 | 34 | Fe | Al | Ca | O | 2684 | 887 | 655 | 279 | 73 | 194.8837 | 0.508 | 4503 | 0 | 0 | 279 | 0 | 887 | 0 | 0 | 655 | 0 | 0 | 2684 | 0.1999577 | 0 | 0.1722936 | 0 | 0 | 0.1170196 | 0 | 0 | 0.510729 | 0.679187 | -3.14138 | -17.0451 | 10.33
272 | 2397 | 1155 | 1491 | 20-1491 | 1491 | 20 | 139 | 553 | -3.60578 | -16.914 | 1.85545 | 1.75779 | 1.91844 | 2.07156 | 1.75779 | 1.92951 | 1.07362 | 2.54148 | 6.04651 | 45 | Fe | Ca | Al | O | 2599 | 1444 | 1351 | 569 | 64 | 194.3437 | 0.736 | 6053 | 0 | 0 | 569 | 0 | 1351 | 0 | 91 | 1444 | 0 | 0 | 2599 | 0.2361765 | 0 | 0.1848193 | 0 | 0.01083255 | 0.193243 | 0 | 0 | 0.3749287 | 1.045578 | -3.60578 | -16.914 | 9.17
273 | 2398 | 1156 | 1492 | 20-1492 | 1492 | 20 | 139 | 553 | -3.6008 | -16.9996 | 2.34372 | 2.14841 | 2.32773 | 2.46912 | 2.14841 | 2.35921 | 1.04659 | 3.82891 | 7.21656 | 68 | Ca | Al | Fe | O | 2574 | 2407 | 1827 | 834 | 57 | 194.9769 | 1.012 | 7723 | 0 | 84 | 834 | 0 | 2407 | 0 | 0 | 2574 | 0 | 0 | 1827 | 0.3077163 | 0 | 0.2287531 | 0 | 0 | 0.2609506 | 0 | 0 | 0.20258 | 1.140752 | -3.6008 | -16.9996 | 10.37
274 | 2399 | 1157 | 1493 | 20-1493 | 1493 | 20 | 139 | 554 | -3.52472 | -16.9722 | 1.85545 | 1.75779 | 1.92851 | 2.09943 | 1.75779 | 1.92476 | 1.09075 | 2.5987 | 6.10782 | 124 | Fe | Al | Ca | O | 2744 | 1407 | 889 | 500 | 73 | 194.8795 | 0.669 | 5668 | 0 | 0 | 500 | 0 | 1407 | 0 | 129 | 889 | 0 | 0 | 2744 | 0.2275085 | 0 | 0.2077267 | 0 | 0.01666629 | 0.1279437 | 0 | 0 | 0.4201547 | 0.6159232 | -3.52472 | -16.9722 | 9.47
275 | 2403 | 1161 | 1497 | 20-1497 | 1497 | 20 | 139 | 555 | -3.69845 | -17.0486 | 2.34372 | 2.44138 | 2.29135 | 2.64821 | 1.90454 | 2.01635 | 1.31337 | 3.77646 | 7.66801 | 23 | Fe | Al | Ca | O | 2793 | 952 | 636 | 381 | 100 | 195.1479 | 0.443 | 4905 | 0 | 0 | 381 | 0 | 952 | 0 | 148 | 636 | 0 | 0 | 2793 | 0.1874812 | 0 | 0.1746983 | 0 | 0.02272427 | 0.1088279 | 0 | 0 | 0.5062683 | 0.6229473 | -3.69845 | -17.0486 | 6.3
276 | 2407 | 1164 | 1502 | 20-1502 | 1502 | 20 | 139 | 556 | -3.53976 | -17.1841 | 9.86316 | 8.6913 | 8.72174 | 10.1368 | 7.72627 | 8.18161 | 1.23897 | 58.4445 | 29.2107 | 101 | Al | Ca | O | Fe | 2615 | 1939 | 576 | 319 | 80 | 195.129 | 0.61 | 5705 | 73 | 0 | 576 | 0 | 2615 | 0 | 186 | 1939 | 0 | 0 | 319 | 0.3621311 | 0 | 0.2995874 | 0 | 0.02255088 | 0.2677051 | 0 | 0 | 0.04802555 | 0.8935795 | -3.53976 | -17.1841 | 14.7
277 | 2414 | 1172 | 1508 | 20-1508 | 1508 | 20 | 140 | 560 | -3.82683 | -17.0551 | 2.63669 | 2.24607 | 2.43193 | 2.8661 | 2.09236 | 2.19305 | 1.3069 | 4.24852 | 7.90986 | 113 | Al | Ca | Fe | O | 2530 | 2459 | 2252 | 719 | 58 | 195.6404 | 1.088 | 7958 | 0 | 0 | 719 | 0 | 2530 | 0 | 0 | 2459 | 0 | 0 | 2252 | 0.2990113 | 0 | 0.2303219 | 0 | 0 | 0.2357018 | 0 | 0 | 0.234965 | 1.023358 | -3.82683 | -17.0551 | 11.56
278 | 2417 | 1178 | 1513 | 20-1513 | 1513 | 20 | 141 | 562 | -3.85691 | -17.2801 | 4.29682 | 3.71089 | 3.95935 | 4.29682 | 3.77792 | 3.81928 | 1.12504 | 11.6202 | 12.497 | 90 | Al | Ca | Fe | O | 2570 | 2548 | 2017 | 528 | 67 | 195.4135 | 1.078 | 7756 | 0 | 0 | 528 | 0 | 2570 | 0 | 96 | 2548 | 0 | 0 | 2017 | 0.3009333 | 0 | 0.2323475 | 0 | 0.00820255 | 0.2462362 | 0 | 0 | 0.2122805 | 1.059776 | -3.85691 | -17.2801 | 11.43
279 | 2425 | 1186 | 1514 | 20-1514 | 1514 | 20 | 141 | 562 | -3.81209 | -17.438 | 2.92965 | 2.53903 | 2.75296 | 3.08825 | 2.44138 | 2.48927 | 1.24063 | 5.55025 | 8.74198 | 79 | Fe | Al | Ca | O | 2655 | 1762 | 1546 | 492 | 69 | 195.2952 | 0.854 | 6555 | 0 | 0 | 492 | 0 | 1762 | 0 | 102 | 1546 | 0 | 0 | 2655 | 0.2545325 | 0 | 0.2094597 | 0 | 0.01084687 | 0.1843942 | 0 | 0 | 0.3407668 | 0.8803326 | -3.81209 | -17.438 | 9.64
280 | 2426 | 1188 | 1521 | 20-1521 | 1521 | 20 | 141 | 564 | -3.82644 | -17.5205 | 2.24607 | 1.9531 | 2.16982 | 2.52108 | 1.85545 | 2.09266 | 1.20472 | 3.34731 | 7.08037 | 113 | Al | Fe | Ca | O | 2587 | 2566 | 2090 | 935 | 65 | 196.3601 | 1.201 | 8531 | 142 | 0 | 935 | 0 | 2587 | 90 | 126 | 2090 | 0 | 0 | 2566 | 0.2897186 | 0 | 0.2322867 | 0.008337651 | 0.01061278 | 0.197519 | 0 | 0 | 0.2615252 | 0.8503241 | -3.82644 | -17.5205 | 8.26
281 | 2430 | 1193 | 1530 | 20-1530 | 1530 | 20 | 142 | 567 | -3.67535 | -17.5835 | 2.34372 | 2.34372 | 2.40562 | 2.52108 | 2.30378 | 2.36618 | 1.06546 | 4.12931 | 7.4854 | 68 | Fe | Al | Ca | O | 2656 | 1347 | 1048 | 438 | 63 | 195.3546 | 0.617 | 5606 | 0 | 0 | 438 | 0 | 1347 | 0 | 120 | 1048 | 0 | 0 | 2656 | 0.2287234 | 0 | 0.1982942 | 0 | 0.01540242 | 0.1503657 | 0 | 0 | 0.4072142 | 0.7582958 | -3.67535 | -17.5835 | 9.33
282 | 2435 | 1194 | 1477 | 20-1477 | 1477 | 20 | 138 | 551 | -3.16375 | -17.2118 | 2.73434 | 2.63669 | 2.76224 | 2.95629 | 2.49463 | 2.67055 | 1.107 | 5.51687 | 8.64485 | 113 | Al | Fe | Ca | O | 2581 | 2289 | 1974 | 782 | 67 | 194.6417 | 0.901 | 7623 | 0 | 0 | 782 | 0 | 2581 | 0 | 0 | 1974 | 0 | 0 | 2289 | 0.3006246 | 0 | 0.2480963 | 0 | 0 | 0.2002363 | 0 | 0 | 0.2510428 | 0.8070911 | -3.16375 | -17.2118 | 11.77
283 | 2436 | 1195 | 1534 | 20-1534 | 1534 | 20 | 143 | 569 | -3.17595 | -17.3104 | 2.14841 | 2.05076 | 2.22098 | 2.37026 | 2.09236 | 2.13057 | 1.1125 | 3.49036 | 6.96889 | 146 | Fe | Ca | Al | O | 2583 | 1531 | 1529 | 477 | 62 | 195.2032 | 0.789 | 6118 | 0 | 0 | 477 | 0 | 1529 | 0 | 0 | 1531 | 0 | 0 | 2583 | 0.2531629 | 0 | 0.1971772 | 0 | 0 | 0.1947358 | 0 | 0 | 0.3549241 | 0.9876185 | -3.17595 | -17.3104 | 8.81
284 | 2439 | 1202 | 1543 | 20-1543 | 1543 | 20 | 143 | 572 | -3.11326 | -17.574 | 2.832 | 2.832 | 2.87196 | 3.04696 | 2.72234 | 2.76421 | 1.10229 | 5.99846 | 9.02308 | 113 | Fe | Al | Ca | O | 2503 | 1607 | 1123 | 464 | 84 | 196.2114 | 0.611 | 5697 | 0 | 0 | 464 | 0 | 1607 | 0 | 0 | 1123 | 0 | 0 | 2503 | 0.2581405 | 0 | 0.2212924 | 0 | 0 | 0.1535905 | 0 | 0 | 0.3669766 | 0.6940617 | -3.11326 | -17.574 | 8.49
285 | 2442 | 1208 | 1551 | 20-1551 | 1551 | 20 | 144 | 574 | -2.67821 | -17.4384 | 2.14841 | 2.05076 | 2.23441 | 2.43041 | 2.09236 | 2.20943 | 1.10002 | 3.55235 | 7.02498 | 113 | Fe | Ca | Al | O | 2520 | 2051 | 1806 | 595 | 62 | 195.7134 | 0.909 | 7194 | 0 | 0 | 595 | 0 | 1806 | 0 | 225 | 2051 | 0 | 0 | 2520 | 0.2539572 | 0 | 0.1959957 | 0 | 0.02190321 | 0.2266662 | 0 | 0 | 0.3014776 | 1.156486 | -2.67821 | -17.4384 | 9.5
286 | 2443 | 1209 | 1558 | 20-1558 | 1558 | 20 | 144 | 576 | -2.61014 | -17.4813 | 3.32027 | 3.41793 | 3.26108 | 4.00503 | 2.45151 | 2.65114 | 1.51068 | 7.92007 | 10.6354 | 135 | Fe | Al | Ca | O | 2597 | 1907 | 1346 | 558 | 82 | 195.3838 | 0.743 | 6529 | 0 | 0 | 558 | 0 | 1907 | 0 | 124 | 1346 | 0 | 0 | 2597 | 0.2603125 | 0 | 0.2271402 | 0 | 0.01341086 | 0.1627521 | 0 | 0 | 0.3363843 | 0.7165271 | -2.61014 | -17.4813 | 10.14
287 | 2448 | 1211 | 1560 | 20-1560 | 1560 | 20 | 145 | 577 | -2.37091 | -17.2782 | 2.53903 | 2.44138 | 2.40658 | 2.64821 | 2.20867 | 2.36033 | 1.12196 | 4.21514 | 7.92282 | 113 | Fe | Al | Ca | O | 2566 | 1048 | 919 | 383 | 69 | 196.0234 | 0.56 | 4915 | 0 | 0 | 383 | 0 | 1048 | 0 | 0 | 919 | 0 | 0 | 2566 | 0.2207904 | 0 | 0.1809442 | 0 | 0 | 0.1498778 | 0 | 0 | 0.4483877 | 0.8283095 | -2.37091 | -17.2782 | 10.89
288 | 2450 | 1216 | 1570 | 20-1570 | 1570 | 20 | 145 | 578 | -2.26789 | -17.3882 | 2.73434 | 2.92965 | 2.80154 | 2.93887 | 2.58677 | 2.6522 | 1.10809 | 5.82204 | 9.01845 | 34 | Fe | Ca | Al | O | 2558 | 1222 | 1006 | 382 | 81 | 195.7683 | 0.621 | 5503 | 0 | 0 | 382 | 0 | 1006 | 0 | 339 | 1222 | 0 | 0 | 2558 | 0.1927742 | 0 | 0.158515 | 0 | 0.04532901 | 0.1862177 | 0 | 0 | 0.4171641 | 1.174764 | -2.26789 | -17.3882 | 10.36
289 | 2451 | 1217 | 1571 | 20-1571 | 1571 | 20 | 145 | 579 | -2.41935 | -17.5103 | 2.24607 | 2.14841 | 2.2497 | 2.48587 | 1.9967 | 2.1821 | 1.13921 | 3.60003 | 7.13962 | 135 | Fe | Al | Ca | O | 2630 | 1690 | 1536 | 668 | 61 | 195.5183 | 0.793 | 6699 | 77 | 0 | 668 | 0 | 1690 | 0 | 102 | 1536 | 0 | 0 | 2630 | 0.2519877 | 0 | 0.205598 | 0 | 0.01105739 | 0.1868765 | 0 | 0 | 0.3444804 | 0.9089414 | -2.41935 | -17.5103 | 9.51
290 | 2462 | 1226 | 1585 | 20-1585 | 1585 | 20 | 146 | 583 | -2.10419 | -17.4482 | 3.41793 | 3.71089 | 3.50469 | 3.80855 | 3.26451 | 3.44433 | 1.10574 | 9.1169 | 11.394 | 0 | Ca | Al | Fe | S | 2626 | 2109 | 1527 | 677 | 78 | 195.9375 | 0.845 | 7581 | 0 | 0 | 644 | 0 | 2109 | 0 | 677 | 2626 | 0 | 0 | 1527 | 0.2664207 | 0 | 0.2071164 | 0 | 0.0628263 | 0.2841546 | 0 | 0 | 0.1794819 | 1.371956 | -2.10419 | -17.4482 | 15.08
291 | 2463 | 1230 | 1588 | 20-1588 | 1588 | 20 | 146 | 584 | -1.91317 | -17.4563 | 3.32027 | 2.832 | 2.92343 | 3.58985 | 2.34777 | 2.42654 | 1.47941 | 6.33701 | 9.88915 | 124 | Ca | Al | Fe | O | 2589 | 2546 | 2114 | 739 | 71 | 196.3528 | 1.078 | 8627 | 0 | 0 | 739 | 0 | 2546 | 0 | 553 | 2589 | 0 | 88 | 2114 | 0.2718931 | 0 | 0.2180951 | 0 | 0.04440531 | 0.2388046 | 0 | 0.01601224 | 0.2107896 | 1.094957 | -1.91317 | -17.4563 | 13.09
292 | 2465 | 1232 | 1590 | 20-1590 | 1590 | 20 | 147 | 585 | -1.68888 | -17.3557 | 3.71089 | 3.71089 | 3.56282 | 3.80855 | 3.24622 | 3.71961 | 1.02391 | 9.34578 | 11.661 | 90 | Al | Fe | Ca | O | 2593 | 2272 | 1875 | 643 | 83 | 197.0608 | 0.961 | 8025 | 0 | 0 | 643 | 0 | 2593 | 0 | 559 | 1875 | 85 | 0 | 2272 | 0.2707544 | 0 | 0.2392105 | 0 | 0.04884299 | 0.1869036 | 0.011563 | 0 | 0.2427254 | 0.7813354 | -1.68888 | -17.3557 | 13.18
293 | 2480 | 1238 | 1605 | 20-1605 | 1605 | 20 | 147 | 588 | -1.43557 | -17.5785 | 1.9531 | 1.56248 | 1.91634 | 2.15414 | 1.6166 | 1.88898 | 1.14037 | 2.57486 | 6.13221 | 56 | Fe | Al | Ca | O | 2744 | 1252 | 625 | 561 | 75 | 195.3983 | 0.559 | 5178 | 0 | 0 | 561 | 0 | 1252 | 0 | 0 | 625 | 0 | 0 | 2744 | 0.2262767 | 0 | 0.2097246 | 0 | 0 | 0.09963701 | 0 | 0 | 0.4643617 | 0.475085 | -1.43557 | -17.5785 | 9.07
294 | 2481 | 1239 | 1608 | 20-1608 | 1608 | 20 | 148 | 589 | -1.30239 | -17.3427 | 4.49213 | 4.39448 | 4.44226 | 4.78094 | 4.13069 | 4.14809 | 1.15257 | 14.6719 | 13.8186 | 124 | Al | Ca | O | Fe | 2531 | 2320 | 592 | 181 | 67 | 195.652 | 0.676 | 5621 | 0 | 0 | 592 | 0 | 2531 | 0 | 0 | 2320 | 0 | 0 | 181 | 0.3774625 | 0 | 0.2846613 | 0 | 0 | 0.3110757 | 0 | 0 | 0.02680054 | 1.092792 | -1.30239 | -17.3427 | 18.76
295 | 2483 | 1240 | 1610 | 20-1610 | 1610 | 20 | 148 | 590 | -1.14507 | -17.2751 | 1.9531 | 1.9531 | 2.01625 | 2.23467 | 1.80606 | 1.91527 | 1.16676 | 2.9134 | 6.44844 | 124 | Fe | Ca | Al | S | 2543 | 1294 | 1147 | 474 | 71 | 195.5379 | 0.68 | 5979 | 0 | 0 | 464 | 0 | 1147 | 60 | 474 | 1294 | 0 | 0 | 2543 | 0.1994817 | 0 | 0.1642418 | 0.008145041 | 0.05883591 | 0.1838353 | 0 | 0 | 0.3854602 | 1.119296 | -1.14507 | -17.2751 | 10.58
296 | 2489 | 1244 | 1620 | 20-1620 | 1620 | 20 | 148 | 591 | -1.19087 | -17.5465 | 2.14841 | 2.14841 | 1.66128 | 2.76208 | 1.26952 | 1.60653 | 1.71928 | 2.06942 | 7.36559 | 45 | Fe | Al | Ca | O | 2764 | 641 | 435 | 343 | 67 | 196.2028 | 0.464 | 4240 | 59 | 0 | 343 | 0 | 641 | 0 | 0 | 435 | 0 | 0 | 2764 | 0.1668841 | 0 | 0.1478727 | 0 | 0 | 0.08860419 | 0 | 0 | 0.5966391 | 0.5991924 | -1.19087 | -17.5465 | 11.8
297 | 2491 | 1247 | 1388 | 20-1388 | 1388 | 20 | 132 | 527 | -0.883332 | -17.23 | 2.53903 | 2.53903 | 2.65111 | 2.90019 | 2.49463 | 2.59297 | 1.11848 | 5.05912 | 8.20521 | 135 | Fe | Al | Ca | O | 2562 | 2556 | 1906 | 661 | 61 | 192.4254 | 0.972 | 7685 | 0 | 0 | 661 | 0 | 2556 | 0 | 0 | 1906 | 0 | 0 | 2562 | 0.2923088 | 0 | 0.2436247 | 0 | 0 | 0.1893838 | 0 | 0 | 0.2746826 | 0.7773589 | -0.883332 | -17.23 | 13.26
298 | 2495 | 1251 | 1636 | 20-1636 | 1636 | 20 | 149 | 593 | -0.949151 | -17.2847 | 3.51558 | 3.61324 | 3.64039 | 3.80717 | 3.50776 | 3.5587 | 1.06982 | 9.70817 | 11.4284 | 124 | Ca | Al | O | Fe | 2502 | 2477 | 608 | 424 | 63 | 195.7411 | 0.742 | 6009 | 0 | 0 | 608 | 0 | 2477 | 0 | 0 | 2502 | 0 | 0 | 424 | 0.362053 | 0 | 0.2665253 | 0 | 0 | 0.3128542 | 0 | 0 | 0.05856748 | 1.173826 | -0.949151 | -17.2847 | 17.66
299 | 2518 | 1274 | 1663 | 20-1663 | 1663 | 20 | 150 | 599 | -0.474072 | -17.509 | 2.34372 | 2.34372 | 2.48177 | 2.64821 | 2.30378 | 2.45167 | 1.08016 | 4.41064 | 7.78963 | 23 | Al | Fe | Ca | O | 2561 | 2440 | 2243 | 519 | 62 | 196.8124 | 0.973 | 8063 | 0 | 0 | 519 | 0 | 2561 | 0 | 300 | 2243 | 0 | 0 | 2440 | 0.2782113 | 0 | 0.230781 | 0 | 0.02528782 | 0.2142224 | 0 | 0 | 0.2514975 | 0.92825 | -0.474072 | -17.509 | 13.12
300 | 2543 | 1292 | 1675 | 20-1675 | 1675 | 20 | 150 | 600 | -0.320558 | -17.5849 | 2.63669 | 3.22262 | 2.98604 | 3.29944 | 2.47663 | 2.62846 | 1.25528 | 6.53728 | 9.60975 | 169 | Al | Ca | Fe | O | 2571 | 2457 | 1905 | 813 | 59 | 196.2161 | 1.256 | 8028 | 86 | 0 | 813 | 0 | 2571 | 0 | 89 | 2457 | 0 | 111 | 1905 | 0.3032122 | 0 | 0.2319841 | 0 | 0.00757901 | 0.236528 | 0 | 0.02120061 | 0.1994961 | 1.019587 | -0.320558 | -17.5849 | 14.34
301 | 2562 | 1313 | 1309 | 20-1309 | 1309 | 20 | 129 | 516 | 0.621559 | -17.2316 | 2.34372 | 1.9531 | 2.19843 | 2.45151 | 1.90125 | 2.02427 | 1.21106 | 3.45222 | 6.94867 | 124 | Fe | Al | Ca | O | 2536 | 1860 | 1673 | 617 | 59 | 191.3024 | 0.915 | 6819 | 0 | 0 | 617 | 0 | 1860 | 0 | 136 | 1673 | 0 | 0 | 2536 | 0.2602206 | 0 | 0.2130373 | 0 | 0.01406952 | 0.1946837 | 0 | 0 | 0.3179889 | 0.9138482 | 0.621559 | -17.2316 | 11.09
302 | 2581 | 1333 | 1708 | 20-1708 | 1708 | 20 | 153 | 609 | 0.6966 | -17.4407 | 2.05076 | 1.9531 | 2.1345 | 2.23467 | 2.00378 | 2.21171 | 1.01038 | 3.20427 | 6.74466 | 124 | Fe | Al | Ca | O | 2509 | 822 | 545 | 302 | 60 | 197.2527 | 0.442 | 4176 | 0 | 0 | 302 | 0 | 822 | 0 | 0 | 545 | 0 | 0 | 2509 | 0.1980163 | 0 | 0.1748895 | 0 | 0 | 0.1063975 | 0 | 0 | 0.5206967 | 0.60837 | 0.6966 | -17.4407 | 10.86
303 | 2582 | 1334 | 1712 | 20-1712 | 1712 | 20 | 153 | 611 | 0.660663 | -17.5456 | 3.02731 | 2.832 | 3.06597 | 3.21019 | 2.897 | 3.0094 | 1.06672 | 6.8186 | 9.4984 | 124 | Al | Ca | O | Fe | 2650 | 2605 | 728 | 664 | 74 | 196.3113 | 0.852 | 6747 | 0 | 0 | 728 | 0 | 2650 | 0 | 100 | 2605 | 0 | 0 | 664 | 0.3471201 | 0 | 0.262379 | 0 | 0.01000471 | 0.2972145 | 0 | 0 | 0.08328178 | 1.132768 | 0.660663 | -17.5456 | 15.95
304 | 2583 | 1335 | 1713 | 20-1713 | 1713 | 20 | 153 | 612 | 0.910074 | -17.4688 | 3.80855 | 3.61324 | 3.71382 | 3.9062 | 3.47216 | 3.63821 | 1.07366 | 10.1278 | 11.6765 | 90 | Ca | Al | O | Fe | 2662 | 2625 | 694 | 169 | 62 | 196.9638 | 0.799 | 6148 | 0 | 0 | 694 | 0 | 2625 | 0 | 0 | 2662 | 0 | 0 | 169 | 0.3745566 | 0 | 0.2733471 | 0 | 0 | 0.3289534 | 0 | 0 | 0.0231429 | 1.203427 | 0.910074 | -17.4688 | 18.13
305 | 2588 | 1343 | 1726 | 20-1726 | 1726 | 20 | 155 | 617 | 1.54359 | -17.3715 | 2.44138 | 2.53903 | 2.41677 | 2.77643 | 1.99521 | 2.03841 | 1.36206 | 4.26282 | 8.11361 | 158 | Fe | Al | Ca | O | 2517 | 749 | 463 | 252 | 85 | 196.4065 | 0.455 | 3978 | 0 | 0 | 252 | 0 | 749 | 0 | 0 | 463 | 0 | 0 | 2517 | 0.1884663 | 0 | 0.1693187 | 0 | 0 | 0.09490196 | 0 | 0 | 0.547313 | 0.5604929 | 1.54359 | -17.3715 | 9.99
306 | 2589 | 1344 | 1728 | 20-1728 | 1728 | 20 | 155 | 618 | 1.65706 | -17.25 | 2.14841 | 2.34372 | 1.83035 | 2.90019 | 1.49879 | 1.88606 | 1.5377 | 2.3126 | 8.19537 | 135 | Fe | Al | Ca | O | 2680 | 1301 | 1256 | 821 | 73 | 196.3005 | 0.903 | 6242 | 122 | 0 | 821 | 0 | 1301 | 66 | 0 | 1256 | 0 | 0 | 2680 | 0.2419546 | 0 | 0.1834502 | 0.008939591 | 0 | 0.1716777 | 0 | 0 | 0.3939778 | 0.9358272 | 1.65706 | -17.25 | 10.53
307 | 2591 | 1345 | 1729 | 20-1729 | 1729 | 20 | 155 | 618 | 1.79417 | -17.3234 | 4.19917 | 3.61324 | 3.64096 | 4.66141 | 3.30207 | 3.64964 | 1.27723 | 10.2231 | 13.0686 | 113 | Ca | Al | O | Fe | 2631 | 2431 | 553 | 443 | 67 | 194.7842 | 0.918 | 6295 | 0 | 0 | 553 | 0 | 2431 | 0 | 241 | 2631 | 0 | 0 | 443 | 0.3408488 | 0 | 0.2534006 | 0 | 0.02548008 | 0.3207902 | 0 | 0 | 0.05948032 | 1.265941 | 1.79417 | -17.3234 | 16.66
308 | 2597 | 1349 | 1736 | 20-1736 | 1736 | 20 | 156 | 622 | 2.0602 | -17.3241 | 1.9531 | 2.14841 | 1.74853 | 2.21273 | 1.49879 | 1.66422 | 1.32959 | 2.15048 | 7.59577 | 68 | Fe | O | Ca | Al | 2623 | 328 | 278 | 266 | 88 | 195.3354 | 0.448 | 3493 | 0 | 0 | 328 | 0 | 266 | 0 | 0 | 278 | 0 | 0 | 2623 | 0.1057241 | 0 | 0.08578784 | 0 | 0 | 0.07367062 | 0 | 0 | 0.7348174 | 0.8587537 | 2.0602 | -17.3241 | 7.64
309 | 2599 | 1351 | 1737 | 20-1737 | 1737 | 20 | 156 | 622 | 2.08345 | -17.3317 | 1.85545 | 2.05076 | 2.02486 | 2.45151 | 1.77791 | 1.94867 | 1.25804 | 2.88479 | 6.80315 | 34 | Fe | Al | Ca | O | 2676 | 1592 | 1433 | 592 | 60 | 195.9357 | 0.8 | 6486 | 84 | 0 | 592 | 0 | 1592 | 0 | 0 | 1433 | 0 | 113 | 2676 | 0.2525159 | 0 | 0.1970236 | 0 | 0 | 0.1738847 | 0 | 0.02688627 | 0.3496896 | 0.8825576 | 2.08345 | -17.3317 | 10.7
310 | 2602 | 1355 | 1741 | 20-1741 | 1741 | 20 | 156 | 623 | 2.01587 | -17.5759 | 2.53903 | 2.44138 | 2.56568 | 2.64225 | 2.47663 | 2.58853 | 1.02075 | 4.73011 | 7.93377 | 146 | Fe | Ca | S | Al | 2589 | 1072 | 718 | 530 | 75 | 197.2573 | 0.561 | 5218 | 0 | 0 | 312 | 0 | 530 | 0 | 718 | 1072 | 0 | 0 | 2589 | 0.1107959 | 0 | 0.09996517 | 0 | 0.1092207 | 0.1910729 | 0 | 0 | 0.4889452 | 1.911395 | 2.01587 | -17.5759 | 11.95
311 | 2603 | 1356 | 1742 | 20-1742 | 1742 | 20 | 156 | 623 | 1.97017 | -17.5913 | 2.63669 | 2.34372 | 2.51969 | 2.73862 | 2.28422 | 2.45979 | 1.11335 | 4.52984 | 7.98772 | 113 | Ca | Al | Fe | O | 2642 | 2485 | 1052 | 664 | 58 | 196.9724 | 0.912 | 7129 | 0 | 0 | 664 | 0 | 2485 | 0 | 288 | 2642 | 0 | 0 | 1052 | 0.316323 | 0 | 0.2411681 | 0 | 0.02744449 | 0.2891091 | 0 | 0 | 0.1259553 | 1.198787 | 1.97017 | -17.5913 | 12.87
312 | 2604 | 1353 | 1739 | 20-1739 | 1739 | 20 | 156 | 623 | 2.027 | -17.5211 | 2.24607 | 2.34372 | 2.47173 | 2.64821 | 2.34372 | 2.42837 | 1.09053 | 4.37726 | 7.60152 | 158 | Ca | Fe | Al | O | 2556 | 2339 | 2105 | 709 | 60 | 197.6803 | 0.908 | 8369 | 0 | 0 | 709 | 0 | 2105 | 0 | 662 | 2556 | 0 | 0 | 2339 | 0.2466899 | 0 | 0.1958302 | 0 | 0.0564049 | 0.2518988 | 0 | 0 | 0.2491762 | 1.286313 | 2.027 | -17.5211 | 13.48
313 | 2627 | 1377 | 1786 | 20-1786 | 1786 | 20 | 159 | 635 | 3.11129 | -17.453 | 2.14841 | 2.05076 | 2.2017 | 2.37026 | 1.9967 | 2.22528 | 1.06515 | 3.42361 | 6.93928 | 146 | Fe | Al | Ca | O | 2752 | 1535 | 1145 | 518 | 65 | 196.5897 | 0.73 | 6168 | 0 | 0 | 518 | 0 | 1535 | 0 | 115 | 1145 | 104 | 0 | 2752 | 0.2424235 | 0 | 0.2003923 | 0 | 0.01318992 | 0.147025 | 0.01805235 | 0 | 0.378917 | 0.7336858 | 3.11129 | -17.453 | 9.3
314 | 2628 | 1378 | 1787 | 20-1787 | 1787 | 20 | 159 | 635 | 3.10592 | -17.4777 | 1.85545 | 1.9531 | 2.014 | 2.12239 | 1.88257 | 2.01192 | 1.05491 | 2.83234 | 6.34385 | 158 | Fe | Al | Ca | O | 2650 | 1807 | 1644 | 555 | 60 | 197.1851 | 0.8 | 6855 | 74 | 0 | 555 | 0 | 1807 | 0 | 126 | 1644 | 0 | 0 | 2650 | 0.2553425 | 0 | 0.2085496 | 0 | 0.01303673 | 0.1911732 | 0 | 0 | 0.331898 | 0.9166798 | 3.10592 | -17.4777 | 10.5
315 | 2629 | 1379 | 1788 | 20-1788 | 1788 | 20 | 159 | 635 | 3.15201 | -17.4968 | 2.73434 | 2.73434 | 2.79331 | 3.03829 | 2.59031 | 2.73017 | 1.11286 | 5.62177 | 8.64175 | 45 | Ca | Al | Fe | O | 2633 | 2529 | 1012 | 758 | 63 | 195.7184 | 0.926 | 7218 | 0 | 0 | 758 | 0 | 2529 | 0 | 287 | 2633 | 0 | 0 | 1012 | 0.3189066 | 0 | 0.2444707 | 0 | 0.0273582 | 0.2881213 | 0 | 0 | 0.1211432 | 1.178551 | 3.15201 | -17.4968 | 12.44
316 | 2635 | 1383 | 1799 | 20-1799 | 1799 | 20 | 161 | 642 | 4.19937 | -17.3447 | 2.53903 | 2.44138 | 2.57129 | 2.73862 | 2.39911 | 2.48277 | 1.10305 | 4.73488 | 8.09572 | 113 | Al | Fe | Ca | O | 2621 | 2352 | 1671 | 687 | 60 | 196.9915 | 0.913 | 7328 | 0 | 0 | 687 | 0 | 2621 | 0 | 0 | 1671 | 0 | 0 | 2352 | 0.30079 | 0 | 0.2597407 | 0 | 0 | 0.1747735 | 0 | 0 | 0.2646958 | 0.6728771 | 4.19937 | -17.3447 | 11.67
317 | 2641 | 1384 | 1802 | 20-1802 | 1802 | 20 | 161 | 644 | 4.13023 | -17.4569 | 3.71089 | 3.9062 | 3.81647 | 3.98843 | 3.66466 | 3.70049 | 1.07781 | 10.7238 | 11.8352 | 11 | Al | Ca | O | Fe | 2720 | 2429 | 643 | 341 | 65 | 195.1785 | 0.742 | 6208 | 0 | 0 | 643 | 0 | 2720 | 0 | 79 | 2429 | 0 | 0 | 341 | 0.3654995 | 0 | 0.2817962 | 0 | 0.008514908 | 0.2981554 | 0 | 0 | 0.04603402 | 1.058053 | 4.13023 | -17.4569 | 16.01
318 | 2643 | 1386 | 1804 | 20-1804 | 1804 | 20 | 162 | 645 | 4.43821 | -17.2948 | 4.58979 | 3.41793 | 3.58268 | 4.49213 | 3.17405 | 3.28899 | 1.36581 | 9.63187 | 13.8895 | 90 | Al | Ca | Fe | O | 2571 | 2066 | 732 | 528 | 67 | 193.2607 | 0.76 | 5970 | 75 | 0 | 528 | 0 | 2571 | 0 | 0 | 2066 | 0 | 0 | 732 | 0.3554982 | 0 | 0.28254 | 0 | 0 | 0.2608788 | 0 | 0 | 0.1010829 | 0.9233341 | 4.43821 | -17.2948 | 12.88
319 | 2705 | 1402 | 1837 | 20-1837 | 1837 | 20 | 164 | 656 | 5.31996 | -17.4494 | 2.05076 | 1.85545 | 2.03373 | 2.21273 | 1.90125 | 1.9703 | 1.12304 | 2.90387 | 6.48195 | 113 | Fe | Al | O | Ca | 2636 | 639 | 463 | 425 | 75 | 196.8415 | 0.497 | 4461 | 69 | 46 | 463 | 0 | 639 | 0 | 184 | 425 | 0 | 0 | 2636 | 0.1496486 | 0 | 0.1477416 | 0 | 0.03438235 | 0.08869107 | 0 | 0 | 0.5795364 | 0.6003121 | 5.31996 | -17.4494 | 8.69
320 | 2729 | 1407 | 1841 | 20-1841 | 1841 | 20 | 165 | 658 | 5.67871 | -17.2955 | 1.9531 | 2.05076 | 2.08908 | 2.23467 | 1.9531 | 2.11652 | 1.05582 | 3.06122 | 6.72118 | 124 | Fe | Al | Ca | O | 2545 | 982 | 925 | 388 | 72 | 196.2712 | 0.572 | 5082 | 0 | 0 | 388 | 0 | 982 | 0 | 245 | 925 | 0 | 0 | 2545 | 0.1939514 | 0 | 0.169568 | 0 | 0.03585553 | 0.1527823 | 0 | 0 | 0.4478429 | 0.9010092 | 5.67871 | -17.2955 | 8.61
321 | 2769 | 1412 | 1854 | 20-1854 | 1854 | 20 | 167 | 665 | 6.32413 | -17.2812 | 5.76165 | 4.00386 | 4.08549 | 6.11159 | 2.73862 | 2.96221 | 2.06319 | 13.3797 | 17.2356 | 68 | Fe | O | Ca | Al | 2607 | 674 | 656 | 499 | 88 | 194.182 | 0.674 | 4754 | 208 | 0 | 674 | 0 | 499 | 60 | 54 | 656 | 0 | 0 | 2607 | 0.1640468 | 0 | 0.1144075 | 0.01212057 | 0.009868639 | 0.1335569 | 0 | 0 | 0.5659997 | 1.167379 | 6.32413 | -17.2812 | 7.07
322 | 2779 | 1416 | 1859 | 20-1859 | 1859 | 20 | 167 | 666 | 6.47335 | -17.3491 | 2.34372 | 2.24607 | 2.37257 | 2.52108 | 2.28422 | 2.38914 | 1.05522 | 4.01964 | 7.34228 | 113 | Ca | Al | Fe | O | 2533 | 2503 | 1877 | 663 | 61 | 196.5571 | 0.982 | 8037 | 0 | 0 | 663 | 0 | 2503 | 0 | 464 | 2533 | 0 | 0 | 1877 | 0.2819018 | 0 | 0.2269598 | 0 | 0.03995581 | 0.2502351 | 0 | 0 | 0.2009475 | 1.102552 | 6.47335 | -17.3491 | 9.46
323 | 2783 | 1418 | 1860 | 20-1860 | 1860 | 20 | 167 | 667 | 6.27208 | -17.5379 | 3.41793 | 3.41793 | 3.49756 | 3.64307 | 3.37603 | 3.4992 | 1.04112 | 8.96909 | 10.869 | 56 | Fe | Al | Ca | O | 2640 | 2571 | 1876 | 712 | 76 | 196.9418 | 0.957 | 8204 | 0 | 0 | 712 | 0 | 2571 | 0 | 408 | 1876 | 0 | 0 | 2640 | 0.267059 | 0 | 0.2376733 | 0 | 0.03526191 | 0.1834657 | 0 | 0 | 0.2765401 | 0.7719237 | 6.27208 | -17.5379 | 9.67
324 | 2811 | 1424 | 1865 | 20-1865 | 1865 | 20 | 168 | 670 | 6.89691 | -17.3818 | 2.92965 | 2.44138 | 2.71976 | 3.56224 | 2.43041 | 2.49578 | 1.42731 | 5.4072 | 9.14224 | 56 | Ca | Fe | Al | O | 2534 | 2416 | 2208 | 1008 | 69 | 194.9593 | 1.329 | 8623 | 252 | 0 | 1008 | 0 | 2208 | 0 | 208 | 2534 | 0 | 0 | 2416 | 0.2733205 | 0 | 0.2064824 | 0 | 0.017811 | 0.2466665 | 0 | 0 | 0.2557196 | 1.194613 | 6.89691 | -17.3818 | 7.84
325 | 2847 | 1430 | 1875 | 20-1875 | 1875 | 20 | 170 | 677 | 7.61838 | -17.2714 | 2.05076 | 2.05076 | 2.10168 | 2.25092 | 1.90125 | 2.12374 | 1.05988 | 3.15182 | 6.97626 | 23 | Fe | Al | Ca | O | 2563 | 1317 | 957 | 518 | 77 | 196.3182 | 0.67 | 5458 | 0 | 0 | 518 | 0 | 1317 | 0 | 105 | 957 | 0 | 0 | 2563 | 0.2302273 | 0 | 0.2023971 | 0 | 0.01409872 | 0.1433818 | 0 | 0 | 0.4098951 | 0.7084181 | 7.61838 | -17.2714 | 7.04
326 | 2849 | 1431 | 1876 | 20-1876 | 1876 | 20 | 170 | 678 | 7.75588 | -17.2528 | 2.73434 | 2.832 | 2.86766 | 3.07442 | 2.61129 | 2.7707 | 1.10962 | 6.02707 | 9.30289 | 124 | Al | Fe | Ca | O | 2626 | 1947 | 1472 | 1012 | 79 | 196.1196 | 0.91 | 7137 | 0 | 0 | 1012 | 0 | 2626 | 0 | 81 | 1472 | 0 | 0 | 1947 | 0.3090052 | 0 | 0.2767697 | 0 | 0.008287507 | 0.1678059 | 0 | 0 | 0.2381317 | 0.6063016 | 7.75588 | -17.2528 | 7.88
327 | 2852 | 1432 | 1877 | 20-1877 | 1877 | 20 | 170 | 678 | 7.75491 | -17.4081 | 2.73434 | 2.73434 | 2.63509 | 2.95629 | 2.31659 | 2.47902 | 1.19252 | 5.0019 | 8.52525 | 23 | Fe | Ca | Al | O | 2627 | 2402 | 2291 | 682 | 75 | 198.0473 | 1.139 | 8725 | 106 | 0 | 682 | 0 | 2291 | 0 | 621 | 2402 | 0 | 0 | 2627 | 0.248248 | 0 | 0.2057244 | 0 | 0.05113733 | 0.2272368 | 0 | 0 | 0.2676535 | 1.104569 | 7.75491 | -17.4081 | 8.76
328 | 2867 | 1434 | 1881 | 20-1881 | 1881 | 20 | 170 | 680 | 7.80305 | -17.5896 | 2.63669 | 2.63669 | 2.64442 | 2.99419 | 2.34777 | 2.49415 | 1.20048 | 5.04958 | 8.56485 | 124 | Fe | Al | Ca | O | 2633 | 2343 | 1447 | 723 | 75 | 196.6214 | 0.899 | 7225 | 0 | 0 | 723 | 0 | 2343 | 83 | 0 | 1447 | 0 | 0 | 2633 | 0.2887662 | 0 | 0.2434008 | 0.008922948 | 0 | 0.1555306 | 0 | 0 | 0.3033795 | 0.6389895 | 7.80305 | -17.5896 | 8.39
329 | 2882 | 1439 | 1882 | 20-1882 | 1882 | 20 | 171 | 682 | 8.20242 | -17.3145 | 2.53903 | 2.14841 | 2.31608 | 2.63669 | 2.09236 | 2.16436 | 1.21823 | 3.84798 | 7.9384 | 90 | Fe | Al | Ca | O | 2786 | 626 | 589 | 352 | 74 | 194.1472 | 0.616 | 4489 | 67 | 0 | 352 | 0 | 626 | 0 | 72 | 589 | 0 | 0 | 2786 | 0.1609929 | 0 | 0.1366654 | 0 | 0.01258201 | 0.1144745 | 0 | 0 | 0.5752852 | 0.8376256 | 8.20242 | -17.3145 | 6.5
330 | 2888 | 1442 | 1887 | 20-1887 | 1887 | 20 | 171 | 683 | 7.87713 | -17.4553 | 2.05076 | 2.34372 | 2.17909 | 2.34372 | 1.9967 | 2.10686 | 1.11242 | 3.34255 | 7.02626 | 0 | Fe | Al | O | Ca | 2863 | 524 | 334 | 266 | 84 | 196.7315 | 0.459 | 4168 | 43 | 0 | 334 | 0 | 524 | 0 | 52 | 266 | 0 | 91 | 2863 | 0.1409511 | 0 | 0.1271639 | 0 | 0.009851575 | 0.05560192 | 0 | 0.03636623 | 0.6300652 | 0.437246 | 7.87713 | -17.4553 | 7.02
331 | 2903 | 1447 | 1054 | 20-1054 | 1054 | 20 | 109 | 436 | 8.59044 | -17.2445 | 2.14841 | 2.24607 | 2.23617 | 2.37026 | 2.09236 | 2.16339 | 1.09562 | 3.57619 | 7.12327 | 146 | Ca | Al | Fe | O | 2556 | 2500 | 2470 | 872 | 71 | 203.4093 | 1.148 | 8607 | 0 | 0 | 872 | 0 | 2500 | 0 | 213 | 2556 | 0 | 0 | 2470 | 0.2805574 | 0 | 0.2192916 | 0 | 0.017321 | 0.2356828 | 0 | 0 | 0.2471473 | 1.074746 | 8.59044 | -17.2445 | 7.77
332 | 2940 | 1456 | 1899 | 20-1899 | 1899 | 20 | 173 | 690 | 8.98622 | -17.2748 | 2.73434 | 2.63669 | 2.72806 | 2.93887 | 2.59031 | 2.68549 | 1.09435 | 5.35952 | 8.60657 | 146 | Ca | Al | Fe | O | 2535 | 2055 | 1509 | 625 | 68 | 196.5455 | 0.845 | 7192 | 0 | 0 | 625 | 0 | 2055 | 0 | 471 | 2535 | 0 | 0 | 1509 | 0.277497 | 0 | 0.2102866 | 0 | 0.04546124 | 0.2831414 | 0 | 0 | 0.1836138 | 1.346455 | 8.98622 | -17.2748 | 8.23
333 | 2943 | 1458 | 1902 | 20-1902 | 1902 | 20 | 173 | 691 | 8.6916 | -17.5266 | 3.80855 | 4.00386 | 3.68391 | 4.48278 | 3.35538 | 3.70691 | 1.2093 | 9.99426 | 12.5865 | 124 | Al | Ca | Fe | O | 2526 | 2107 | 946 | 613 | 71 | 194.1878 | 0.81 | 6190 | 0 | 0 | 613 | 0 | 2526 | 0 | 0 | 2107 | 0 | 0 | 946 | 0.3448723 | 0 | 0.2724584 | 0 | 0 | 0.2567175 | 0 | 0 | 0.1259518 | 0.9422265 | 8.6916 | -17.5266 | 9.37
334 | 2947 | 1461 | 1900 | 20-1900 | 1900 | 20 | 173 | 690 | 8.96708 | -17.4335 | 1.85545 | 1.85545 | 1.79962 | 2.12239 | 1.58983 | 1.62925 | 1.30267 | 2.25538 | 6.34578 | 158 | Fe | Al | O | Ca | 2715 | 785 | 445 | 317 | 89 | 196.5209 | 0.566 | 4500 | 125 | 0 | 445 | 0 | 785 | 0 | 118 | 317 | 0 | 0 | 2715 | 0.1687932 | 0 | 0.1732775 | 0 | 0.02142246 | 0.06364167 | 0 | 0 | 0.5728652 | 0.3672819 | 8.96708 | -17.4335 | 5.67
335 | 2948 | 1462 | 1901 | 20-1901 | 1901 | 20 | 173 | 691 | 8.84814 | -17.4495 | 2.34372 | 2.63669 | 2.47449 | 2.80358 | 2.28422 | 2.53126 | 1.10758 | 4.37726 | 8.42332 | 146 | Fe | Ca | Al | O | 2538 | 2158 | 2104 | 719 | 64 | 197.1069 | 1.038 | 7844 | 241 | 0 | 719 | 0 | 2104 | 89 | 0 | 2158 | 0 | 0 | 2538 | 0.2831803 | 0 | 0.2084493 | 0.008841168 | 0 | 0.2194696 | 0 | 0 | 0.2800597 | 1.052868 | 8.84814 | -17.4495 | 7.75
336 | 2960 | 1465 | 1907 | 20-1907 | 1907 | 20 | 174 | 695 | 9.16693 | -17.5567 | 4.68744 | 2.832 | 3.28267 | 4.27584 | 2.58677 | 2.62925 | 1.62626 | 8.2014 | 12.6398 | 101 | Fe | Al | Ca | O | 2630 | 2067 | 1068 | 913 | 91 | 195.7787 | 0.963 | 7345 | 239 | 83 | 913 | 83 | 2067 | 82 | 0 | 1068 | 184 | 0 | 2630 | 0.2877903 | 0.01153204 | 0.2287752 | 0.009201655 | 0 | 0.1195934 | 0.02765681 | 0 | 0.3154505 | 0.5227548 | 9.16693 | -17.5567 | 6.19
337 | 2966 | 1467 | 1033 | 20-1033 | 1033 | 20 | 106 | 423 | 9.45563 | -17.2151 | 2.34372 | 2.34372 | 2.43004 | 2.55591 | 2.30378 | 2.47212 | 1.03389 | 4.24375 | 7.7124 | 135 | Fe | Ca | Al | S | 2646 | 2377 | 1937 | 977 | 77 | 202.6515 | 0.956 | 8566 | 0 | 0 | 631 | 0 | 1937 | 0 | 977 | 2377 | 0 | 0 | 2646 | 0.2155492 | 0 | 0.1828941 | 0 | 0.08321643 | 0.2362351 | 0 | 0 | 0.2821053 | 1.29165 | 9.45563 | -17.2151 | 6.84
338 | 2985 | 1473 | 1917 | 20-1917 | 1917 | 20 | 176 | 701 | 9.53262 | -17.7341 | 2.24607 | 2.44138 | 2.36877 | 2.52108 | 2.12239 | 2.17439 | 1.15944 | 3.9958 | 7.57147 | 158 | Fe | Al | Ca | O | 2644 | 1717 | 830 | 474 | 70 | 197.7366 | 0.67 | 5662 | 0 | 0 | 474 | 0 | 1717 | 0 | 0 | 830 | 0 | 0 | 2644 | 0.2580634 | 0 | 0.2387428 | 0 | 0 | 0.1146189 | 0 | 0 | 0.3885748 | 0.4800936 | 9.53262 | -17.7341 | 7.56
339 | 2997 | 1476 | 1921 | 20-1921 | 1921 | 20 | 176 | 704 | 9.74716 | -17.9178 | 2.832 | 2.05076 | 2.19906 | 2.64821 | 1.66613 | 1.78022 | 1.48757 | 3.55235 | 7.76459 | 113 | Fe | Ca | Al | O | 2625 | 1260 | 1246 | 677 | 76 | 195.4943 | 0.922 | 6000 | 117 | 0 | 677 | 0 | 1246 | 77 | 0 | 1260 | 0 | 0 | 2625 | 0.2415126 | 0 | 0.1791413 | 0.0105923 | 0 | 0.1754261 | 0 | 0 | 0.3933277 | 0.9792609 | 9.74716 | -17.9178 | 6.74
340 | 3014 | 1480 | 1929 | 20-1929 | 1929 | 20 | 178 | 712 | 8.86068 | -17.9596 | 2.44138 | 2.832 | 2.61238 | 3.10815 | 2.43041 | 2.56591 | 1.21132 | 4.93514 | 8.90084 | 135 | Fe | Ca | Al | O | 2561 | 2087 | 1796 | 669 | 60 | 197.5683 | 1.157 | 7416 | 147 | 0 | 669 | 0 | 1796 | 0 | 160 | 2087 | 0 | 0 | 2561 | 0.2566665 | 0 | 0.1944479 | 0 | 0.01549089 | 0.2288812 | 0 | 0 | 0.3045134 | 1.177082 | 8.86068 | -17.9596 | 8.14
341 | 3032 | 1483 | 1935 | 20-1935 | 1935 | 20 | 179 | 715 | 8.27264 | -17.8594 | 1.9531 | 2.44138 | 2.27153 | 2.53903 | 2.05076 | 2.0674 | 1.22813 | 3.66679 | 7.18048 | 0 | Fe | Al | Ca | O | 2546 | 2352 | 1798 | 869 | 66 | 199.1001 | 0.971 | 7663 | 0 | 0 | 869 | 0 | 2352 | 0 | 100 | 1798 | 0 | 0 | 2546 | 0.2804957 | 0 | 0.2363362 | 0 | 0.00931667 | 0.1876682 | 0 | 0 | 0.2861832 | 0.7940733 | 8.27264 | -17.8594 | 7.76
342 | 3037 | 1486 | 1939 | 20-1939 | 1939 | 20 | 180 | 717 | 7.96826 | -17.7219 | 2.92965 | 2.73434 | 2.83651 | 3.08825 | 2.61129 | 2.66137 | 1.1604 | 5.80773 | 8.92521 | 101 | Fe | Al | Ca | O | 2619 | 2503 | 1684 | 760 | 74 | 198.5573 | 0.795 | 7564 | 0 | 0 | 760 | 0 | 2503 | 0 | 0 | 1684 | 0 | 0 | 2619 | 0.2895125 | 0 | 0.2478097 | 0 | 0 | 0.173093 | 0 | 0 | 0.2895848 | 0.6984917 | 7.96826 | -17.7219 | 7.92
343 | 3046 | 1490 | 1945 | 20-1945 | 1945 | 20 | 180 | 718 | 8.11787 | -17.7714 | 2.53903 | 2.44138 | 2.55456 | 2.73862 | 2.28422 | 2.57462 | 1.0637 | 4.67289 | 7.97988 | 158 | Ca | Al | Fe | O | 2621 | 2073 | 1850 | 798 | 60 | 199.0814 | 1.105 | 7654 | 154 | 0 | 798 | 0 | 2073 | 0 | 162 | 2621 | 0 | 0 | 1850 | 0.2872627 | 0 | 0.2069759 | 0 | 0.01499611 | 0.2769147 | 0 | 0 | 0.2138506 | 1.337908 | 8.11787 | -17.7714 | 9.06
344 | 3059 | 1494 | 1950 | 20-1950 | 1950 | 20 | 181 | 724 | 7.72092 | -17.9454 | 4.29682 | 5.07806 | 4.708 | 5.52418 | 3.91431 | 4.2504 | 1.29969 | 16.6841 | 15.4374 | 135 | Al | Ca | Fe | O | 2514 | 2039 | 1803 | 1244 | 80 | 196.7347 | 0.969 | 8012 | 285 | 0 | 1244 | 0 | 2514 | 0 | 132 | 2039 | 0 | 0 | 1803 | 0.3049557 | 0 | 0.2510102 | 0 | 0.01265511 | 0.2203733 | 0 | 0 | 0.2110057 | 0.8779457 | 7.72092 | -17.9454 | 10.4
345 | 3061 | 1496 | 1952 | 20-1952 | 1952 | 20 | 181 | 724 | 7.66164 | -17.9824 | 5.56634 | 6.44523 | 5.05651 | 6.81197 | 3.91414 | 5.43325 | 1.25376 | 19.1875 | 24.4945 | 146 | Al | Ca | O | Fe | 2576 | 2364 | 1271 | 943 | 81 | 190.5816 | 0.929 | 7599 | 235 | 94 | 1271 | 0 | 2576 | 0 | 121 | 2364 | 0 | 0 | 943 | 0.3352376 | 0 | 0.2615201 | 0 | 0.01225906 | 0.2722286 | 0 | 0 | 0.1187546 | 1.040947 | 7.66164 | -17.9824 | 13.24
346 | 3079 | 1509 | 1977 | 20-1977 | 1977 | 20 | 182 | 727 | 7.17486 | -18.0023 | 1.66014 | 1.75779 | 1.81794 | 2.15414 | 1.59442 | 1.80331 | 1.19455 | 2.32214 | 6.04021 | 146 | Fe | Al | Ca | O | 2530 | 932 | 675 | 463 | 82 | 199.8695 | 0.576 | 4984 | 155 | 58 | 463 | 0 | 932 | 0 | 123 | 675 | 51 | 0 | 2530 | 0.2009899 | 0 | 0.1744646 | 0 | 0.01939166 | 0.1188712 | 0.012022 | 0 | 0.4742608 | 0.6813485 | 7.17486 | -18.0023 | 6.92
347 | 3089 | 1512 | 1996 | 20-1996 | 1996 | 20 | 184 | 734 | 6.63194 | -17.7329 | 1.75779 | 2.24607 | 1.90073 | 2.50613 | 1.59442 | 1.79596 | 1.39542 | 2.53671 | 7.06477 | 34 | Fe | Al | Ca | O | 2513 | 691 | 350 | 330 | 86 | 199.2498 | 0.443 | 3947 | 0 | 0 | 330 | 0 | 691 | 0 | 64 | 350 | 0 | 0 | 2513 | 0.1715165 | 0 | 0.1658865 | 0 | 0.01255249 | 0.07581103 | 0 | 0 | 0.5742334 | 0.4570054 | 6.63194 | -17.7329 | 6.95
348 | 3090 | 1513 | 1986 | 20-1986 | 1986 | 20 | 183 | 729 | 6.76283 | -17.7497 | 3.61324 | 2.832 | 2.98682 | 3.91773 | 2.72234 | 2.83784 | 1.38053 | 6.48959 | 10.4243 | 113 | Ca | Al | Fe | O | 2534 | 2355 | 493 | 473 | 71 | 198.7045 | 0.863 | 5932 | 80 | 0 | 473 | 0 | 2355 | 0 | 0 | 2534 | 0 | 0 | 493 | 0.3559443 | 0 | 0.2571606 | 0 | 0 | 0.3183928 | 0 | 0 | 0.06850226 | 1.238109 | 6.76283 | -17.7497 | 9.82
349 | 3102 | 1516 | 1994 | 20-1994 | 1994 | 20 | 183 | 732 | 6.99515 | -17.9306 | 2.73434 | 2.05076 | 2.41049 | 2.897 | 1.85545 | 1.98642 | 1.4584 | 4.28189 | 7.76306 | 101 | Al | Ca | Fe | O | 2647 | 2303 | 1129 | 876 | 70 | 199.9471 | 0.969 | 7190 | 0 | 74 | 876 | 0 | 2647 | 0 | 86 | 2303 | 0 | 78 | 1129 | 0.3310506 | 0 | 0.2585928 | 0 | 0.008279804 | 0.2509886 | 0 | 0.01691398 | 0.1341743 | 0.9705941 | 6.99515 | -17.9306 | 9.66
350 | 3105 | 1517 | 1997 | 20-1997 | 1997 | 20 | 184 | 734 | 6.54845 | -17.7346 | 2.63669 | 2.24607 | 2.54463 | 2.77857 | 2.24607 | 2.51456 | 1.105 | 4.63951 | 8.04833 | 56 | Al | Ca | Fe | O | 2553 | 2485 | 2208 | 802 | 62 | 199.9092 | 1.099 | 8048 | 0 | 0 | 802 | 0 | 2553 | 0 | 0 | 2485 | 0 | 0 | 2208 | 0.3007882 | 0 | 0.2313908 | 0 | 0 | 0.2377688 | 0 | 0 | 0.2300522 | 1.027564 | 6.54845 | -17.7346 | 9.23
351 | 3119 | 1521 | 2004 | 20-2004 | 2004 | 20 | 185 | 737 | 5.86752 | -17.775 | 2.14841 | 2.24607 | 2.22597 | 2.34777 | 2.09236 | 2.21966 | 1.05771 | 3.56665 | 7.20701 | 135 | Ca | Al | Fe | S | 2624 | 1770 | 1377 | 782 | 65 | 200.2373 | 0.862 | 7128 | 0 | 0 | 579 | 0 | 1770 | 0 | 782 | 2624 | 0 | 0 | 1377 | 0.2514122 | 0 | 0.1881617 | 0 | 0.0776809 | 0.3072826 | 0 | 0 | 0.1754626 | 1.633078 | 5.86752 | -17.775 | 9.73
352 | 3122 | 1523 | 2007 | 20-2007 | 2007 | 20 | 185 | 738 | 6.18959 | -17.6798 | 2.14841 | 2.53903 | 2.12602 | 2.61129 | 1.71115 | 2.01312 | 1.29714 | 3.28056 | 9.20475 | 169 | Fe | Al | O | Ca | 2641 | 1557 | 833 | 391 | 88 | 199.2258 | 0.746 | 6263 | 81 | 0 | 833 | 114 | 1557 | 0 | 346 | 391 | 0 | 303 | 2641 | 0.2256519 | 0.01964001 | 0.2137782 | 0 | 0.04147477 | 0.0523237 | 0 | 0.07711434 | 0.3700171 | 0.2447569 | 6.18959 | -17.6798 | 7.96
353 | 3125 | 1525 | 2011 | 20-2011 | 2011 | 20 | 185 | 740 | 6.18676 | -17.9187 | 2.832 | 2.44138 | 1.89354 | 3.50776 | 0.966715 | 1.23224 | 2.84664 | 3.03738 | 11.532 | 124 | Fe | O | Al | Ca | 2737 | 560 | 316 | 175 | 101 | 197.497 | 0.444 | 3950 | 96 | 68 | 560 | 0 | 316 | 0 | 0 | 175 | 0 | 0 | 2737 | 0.1068404 | 0 | 0.09973499 | 0 | 0 | 0.04546768 | 0 | 0 | 0.7479569 | 0.455885 | 6.18676 | -17.9187 | 7.22
354 | 3127 | 1527 | 2013 | 20-2013 | 2013 | 20 | 185 | 740 | 6.13207 | -17.9687 | 2.05076 | 2.14841 | 2.17135 | 2.45151 | 1.99521 | 2.07301 | 1.18258 | 3.33778 | 6.95646 | 146 | Fe | Al | Ca | O | 2656 | 2079 | 1737 | 676 | 65 | 200.9944 | 0.919 | 7311 | 0 | 81 | 676 | 0 | 2079 | 0 | 0 | 1737 | 0 | 83 | 2656 | 0.2736245 | 0 | 0.2188955 | 0 | 0 | 0.1849823 | 0 | 0.01736713 | 0.3051305 | 0.8450713 | 6.13207 | -17.9687 | 9.62
355 | 3130 | 1528 | 1844 | 20-1844 | 1844 | 20 | 165 | 659 | 5.4879 | -17.6188 | 3.02731 | 2.832 | 2.8556 | 3.26451 | 2.48587 | 2.63142 | 1.24059 | 5.98416 | 9.30426 | 68 | Fe | Al | Ca | O | 2596 | 2203 | 1536 | 599 | 80 | 196.9075 | 0.793 | 7090 | 0 | 0 | 599 | 0 | 2203 | 0 | 159 | 1536 | 0 | 0 | 2596 | 0.270055 | 0 | 0.2361231 | 0 | 0.01571375 | 0.1700189 | 0 | 0 | 0.3080893 | 0.7200434 | 5.4879 | -17.6188 | 8.35
356 | 3135 | 1530 | 2015 | 20-2015 | 2015 | 20 | 186 | 742 | 5.80799 | -17.6893 | 2.34372 | 2.44138 | 2.40483 | 2.52108 | 2.3037 | 2.33235 | 1.08092 | 4.11977 | 7.57649 | 113 | Al | Ca | Fe | O | 2568 | 2472 | 2392 | 1097 | 58 | 199.913 | 1.201 | 8526 | 0 | 0 | 1097 | 0 | 2568 | 0 | 0 | 2472 | 0 | 0 | 2392 | 0.2961894 | 0 | 0.2291388 | 0 | 0 | 0.2312762 | 0 | 0 | 0.2433956 | 1.009328 | 5.80799 | -17.6893 | 10.52
357 | 3141 | 1533 | 1836 | 20-1836 | 1836 | 20 | 164 | 655 | 5.22016 | -17.6184 | 1.85545 | 1.9531 | 2.01459 | 2.1418 | 1.80606 | 2.03949 | 1.05016 | 2.82757 | 6.45976 | 135 | Fe | Ca | Al | O | 2608 | 2387 | 2252 | 684 | 62 | 196.8704 | 1.074 | 8204 | 0 | 0 | 684 | 0 | 2252 | 0 | 275 | 2387 | 0 | 0 | 2608 | 0.2659935 | 0 | 0.2088896 | 0 | 0.02331051 | 0.2298594 | 0 | 0 | 0.271947 | 1.100387 | 5.22016 | -17.6184 | 9.4
358 | 3167 | 1545 | 2047 | 20-2047 | 2047 | 20 | 190 | 757 | 4.00748 | -17.7615 | 1.66014 | 1.75779 | 1.77838 | 2.09943 | 1.59442 | 1.73911 | 1.20719 | 2.1934 | 5.7814 | 56 | Fe | Ca | Al | O | 2749 | 1307 | 1232 | 529 | 69 | 200.7804 | 0.734 | 5918 | 0 | 0 | 529 | 0 | 1232 | 0 | 103 | 1307 | 0 | 0 | 2749 | 0.2227151 | 0 | 0.1765058 | 0 | 0.01265581 | 0.1803379 | 0 | 0 | 0.4077853 | 1.021711 | 4.00748 | -17.7615 | 10.34
359 | 3178 | 1550 | 2054 | 20-2054 | 2054 | 20 | 191 | 761 | 3.62619 | -17.7841 | 2.832 | 2.63669 | 2.76462 | 2.92965 | 2.61129 | 2.70413 | 1.0834 | 5.50733 | 8.66108 | 90 | Al | Fe | Ca | O | 2673 | 2111 | 1699 | 722 | 74 | 200.7791 | 0.857 | 7276 | 0 | 0 | 722 | 0 | 2673 | 0 | 74 | 1699 | 0 | 0 | 2111 | 0.3047391 | 0 | 0.2653641 | 0 | 0.007058271 | 0.1809533 | 0 | 0 | 0.2418851 | 0.6819057 | 3.62619 | -17.7841 | 9.57
360 | 3181 | 1553 | 2055 | 20-2055 | 2055 | 20 | 191 | 761 | 3.6422 | -17.8235 | 1.9531 | 1.66014 | 1.81855 | 2.08654 | 1.66014 | 1.7422 | 1.19765 | 2.28876 | 6.07522 | 113 | Fe | Al | O | Ca | 2627 | 906 | 563 | 516 | 89 | 202.5154 | 0.573 | 4611 | 0 | 0 | 563 | 0 | 906 | 0 | 0 | 516 | 0 | 0 | 2627 | 0.2012999 | 0 | 0.1831967 | 0 | 0 | 0.09614603 | 0 | 0 | 0.5193574 | 0.5248241 | 3.6422 | -17.8235 | 8.55
361 | 3185 | 1556 | 2062 | 20-2062 | 2062 | 20 | 192 | 765 | 3.12383 | -17.7337 | 2.14841 | 2.34372 | 2.36924 | 2.49463 | 2.24607 | 2.30583 | 1.08188 | 3.98149 | 7.36058 | 169 | Fe | Ca | Al | O | 2667 | 1059 | 939 | 600 | 71 | 202.4766 | 0.67 | 5508 | 103 | 0 | 600 | 0 | 939 | 0 | 143 | 1059 | 0 | 0 | 2667 | 0.1982349 | 0 | 0.1585606 | 0 | 0.02022314 | 0.1684541 | 0 | 0 | 0.4545273 | 1.062396 | 3.12383 | -17.7337 | 10.97
362 | 3186 | 1557 | 2063 | 20-2063 | 2063 | 20 | 192 | 765 | 3.17569 | -17.7404 | 2.73434 | 3.12496 | 2.8757 | 3.22262 | 2.59031 | 2.75853 | 1.16824 | 6.00323 | 9.23104 | 0 | Al | Ca | Fe | O | 2561 | 1845 | 1634 | 724 | 71 | 202.2805 | 0.918 | 6762 | 0 | 0 | 724 | 0 | 2561 | 0 | 0 | 1845 | 0 | 0 | 1634 | 0.3215975 | 0 | 0.2673941 | 0 | 0 | 0.2097846 | 0 | 0 | 0.2012239 | 0.784552 | 3.17569 | -17.7404 | 12.2
363 | 3190 | 1567 | 2086 | 20-2086 | 2086 | 20 | 194 | 774 | 2.62277 | -17.6594 | 2.63669 | 2.73434 | 2.6972 | 2.832 | 2.50613 | 2.68092 | 1.05635 | 5.24508 | 8.52257 | 0 | Al | Ca | Fe | O | 2523 | 2056 | 1604 | 781 | 67 | 202.3482 | 0.912 | 7056 | 0 | 94 | 781 | 0 | 2523 | 0 | 0 | 2056 | 0 | 0 | 1604 | 0.3203938 | 0 | 0.2577045 | 0 | 0 | 0.2283079 | 0 | 0 | 0.1935938 | 0.8859287 | 2.62277 | -17.6594 | 14.05
364 | 3202 | 1572 | 2089 | 20-2089 | 2089 | 20 | 194 | 776 | 2.53234 | -17.924 | 2.53903 | 2.53903 | 2.38198 | 2.68614 | 1.94395 | 2.35814 | 1.13909 | 4.08639 | 8.13469 | 169 | Fe | Al | Ca | O | 2838 | 1069 | 495 | 428 | 116 | 203.5002 | 0.548 | 4826 | 0 | 0 | 428 | 0 | 1069 | 0 | 0 | 495 | 0 | 0 | 2838 | 0.2079026 | 0 | 0.1959444 | 0 | 0 | 0.08432444 | 0 | 0 | 0.5118285 | 0.4303487 | 2.53234 | -17.924 | 8.91
365 | 3206 | 1575 | 1745 | 20-1745 | 1745 | 20 | 156 | 624 | 2.15092 | -17.6005 | 4.00386 | 4.39448 | 3.91713 | 5.17939 | 3.30207 | 3.54128 | 1.46258 | 11.8253 | 13.7966 | 135 | Al | Ca | O | Fe | 2511 | 1740 | 545 | 332 | 69 | 195.9534 | 0.689 | 5248 | 0 | 0 | 545 | 0 | 2511 | 0 | 122 | 1740 | 0 | 0 | 332 | 0.3676236 | 0 | 0.3072453 | 0 | 0.01584961 | 0.2560606 | 0 | 0 | 0.05322085 | 0.8334079 | 2.15092 | -17.6005 | 15.56
366 | 3207 | 1576 | 2093 | 20-2093 | 2093 | 20 | 195 | 778 | 2.08452 | -17.6733 | 3.02731 | 3.22262 | 2.53273 | 3.39491 | 2.20966 | 2.33861 | 1.45168 | 4.56322 | 10.098 | 169 | Fe | Al | Ca | O | 2593 | 1481 | 857 | 779 | 76 | 201.572 | 0.728 | 5908 | 139 | 0 | 779 | 0 | 1481 | 63 | 0 | 857 | 0 | 0 | 2593 | 0.2525822 | 0 | 0.216853 | 0.009150142 | 0 | 0.1234166 | 0 | 0 | 0.3979981 | 0.5691258 | 2.08452 | -17.6733 | 9.45
367 | 3210 | 1578 | 2095 | 20-2095 | 2095 | 20 | 195 | 779 | 1.88384 | -17.9572 | 2.34372 | 2.24607 | 2.28197 | 2.43041 | 2.09236 | 2.30925 | 1.05247 | 3.70017 | 7.30028 | 158 | Ca | Fe | Al | S | 2569 | 1851 | 1618 | 906 | 68 | 204.6764 | 0.965 | 7416 | 0 | 0 | 476 | 0 | 1618 | 0 | 906 | 2569 | 0 | 0 | 1851 | 0.2247189 | 0 | 0.170719 | 0 | 0.08687617 | 0.2907798 | 0 | 0 | 0.226906 | 1.703265 | 1.88384 | -17.9572 | 13.27
368 | 3211 | 1579 | 2096 | 20-2096 | 2096 | 20 | 195 | 779 | 1.85298 | -17.9813 | 3.71089 | 3.9062 | 3.55967 | 4.69937 | 2.92965 | 3.11272 | 1.50973 | 9.56035 | 13.3895 | 146 | Al | Ca | O | Fe | 2654 | 2253 | 713 | 330 | 74 | 202.2393 | 0.804 | 6026 | 0 | 0 | 713 | 0 | 2654 | 0 | 79 | 2253 | 0 | 0 | 330 | 0.3670173 | 0 | 0.2874197 | 0 | 0.008941988 | 0.289986 | 0 | 0 | 0.04663501 | 1.008929 | 1.85298 | -17.9813 | 13.38
369 | 3214 | 1581 | 2098 | 20-2098 | 2098 | 20 | 195 | 780 | 2.08999 | -17.9693 | 1.9531 | 2.63669 | 2.24813 | 2.73434 | 1.80606 | 1.87382 | 1.45923 | 3.63341 | 7.37462 | 0 | Fe | Al | Ca | O | 2578 | 646 | 370 | 317 | 90 | 203.6731 | 0.469 | 3968 | 0 | 0 | 317 | 0 | 646 | 0 | 60 | 370 | 0 | 0 | 2578 | 0.1647805 | 0 | 0.1560154 | 0 | 0.01172055 | 0.07986895 | 0 | 0 | 0.5876146 | 0.5119298 | 2.08999 | -17.9693 | 9.76
370 | 3218 | 1584 | 2106 | 20-2106 | 2106 | 20 | 196 | 783 | 1.47518 | -17.9846 | 2.34372 | 2.34372 | 2.42753 | 2.52108 | 2.28422 | 2.45979 | 1.02492 | 4.24375 | 7.60565 | 113 | Fe | Al | Ca | O | 2642 | 1843 | 1187 | 552 | 72 | 204.0482 | 0.728 | 6223 | 0 | 0 | 552 | 0 | 1843 | 0 | 0 | 1187 | 0 | 0 | 2642 | 0.2648142 | 0 | 0.2308477 | 0 | 0 | 0.1490405 | 0 | 0 | 0.3552976 | 0.6456223 | 1.47518 | -17.9846 | 11.68
371 | 3219 | 1585 | 2102 | 20-2102 | 2102 | 20 | 196 | 782 | 1.79724 | -17.8259 | 2.34372 | 2.34372 | 2.392 | 2.52108 | 2.20966 | 2.38428 | 1.05738 | 4.06732 | 7.58337 | 113 | Fe | Al | Ca | O | 2670 | 1262 | 1042 | 542 | 68 | 204.0849 | 0.736 | 5514 | 0 | 0 | 542 | 0 | 1262 | 0 | 0 | 1042 | 0 | 0 | 2670 | 0.2329966 | 0 | 0.1932107 | 0 | 0 | 0.1531344 | 0 | 0 | 0.4206582 | 0.7925772 | 1.79724 | -17.8259 | 10.93
372 | 3224 | 1587 | 2108 | 20-2108 | 2108 | 20 | 196 | 784 | 1.7783 | -17.9316 | 1.75779 | 2.05076 | 2.05176 | 2.34033 | 1.75779 | 1.90758 | 1.22686 | 2.98493 | 6.44513 | 23 | Fe | Ca | Al | O | 2581 | 1393 | 1378 | 946 | 74 | 203.5038 | 0.967 | 6526 | 121 | 0 | 946 | 0 | 1378 | 0 | 111 | 1393 | 0 | 0 | 2581 | 0.2363151 | 0 | 0.1889357 | 0 | 0.01329186 | 0.1875092 | 0 | 0 | 0.3739481 | 0.9924497 | 1.7783 | -17.9316 | 10.28
373 | 3225 | 1588 | 2109 | 20-2109 | 2109 | 20 | 196 | 784 | 1.79011 | -17.9626 | 2.832 | 2.05076 | 2.17742 | 2.95629 | 1.9967 | 2.07115 | 1.42736 | 3.28533 | 8.64805 | 113 | Fe | Ca | Al | O | 2592 | 700 | 671 | 510 | 80 | 203.6657 | 0.629 | 4472 | 0 | 0 | 510 | 0 | 671 | 0 | 0 | 700 | 0 | 0 | 2592 | 0.1827539 | 0 | 0.1445381 | 0 | 0 | 0.1356891 | 0 | 0 | 0.5370189 | 0.9387771 | 1.79011 | -17.9626 | 9.51
374 | 3226 | 1589 | 2112 | 20-2112 | 2112 | 20 | 196 | 784 | 1.78386 | -17.9905 | 2.832 | 2.832 | 2.7985 | 3.08405 | 2.48587 | 2.55226 | 1.20836 | 5.68376 | 9.17336 | 113 | Fe | Ca | Al | O | 2577 | 1643 | 1440 | 526 | 69 | 204.3028 | 0.844 | 6260 | 77 | 0 | 526 | 0 | 1440 | 0 | 0 | 1643 | 0 | 0 | 2577 | 0.2494599 | 0 | 0.186618 | 0 | 0 | 0.2089431 | 0 | 0 | 0.3549789 | 1.11963 | 1.78386 | -17.9905 | 14.68
375 | 3246 | 1599 | 2125 | 20-2125 | 2125 | 20 | 198 | 789 | 0.684393 | -17.8437 | 2.24607 | 2.44138 | 2.23415 | 2.76208 | 1.74737 | 1.8032 | 1.53177 | 3.58096 | 7.52522 | 135 | Fe | Al | O | Ca | 2655 | 1817 | 721 | 507 | 76 | 205.2218 | 0.689 | 5904 | 61 | 0 | 721 | 0 | 1817 | 0 | 62 | 507 | 83 | 0 | 2655 | 0.2600444 | 0 | 0.2535713 | 0 | 0.00787218 | 0.07085267 | 0.01530955 | 0 | 0.3923499 | 0.2794192 | 0.684393 | -17.8437 | 9.16
376 | 3262 | 1601 | 2137 | 20-2137 | 2137 | 20 | 198 | 792 | 0.924917 | -17.9887 | 2.14841 | 1.66014 | 1.92086 | 2.42681 | 1.75779 | 1.88361 | 1.28839 | 2.54625 | 7.07151 | 56 | Fe | Al | O | Ca | 2524 | 856 | 624 | 574 | 87 | 202.4907 | 0.62 | 4974 | 235 | 78 | 624 | 0 | 856 | 0 | 85 | 574 | 0 | 0 | 2524 | 0.1921874 | 0 | 0.1752823 | 0 | 0.0145428 | 0.109091 | 0 | 0 | 0.5088965 | 0.6223732 | 0.924917 | -17.9887 | 6.99
377 | 3265 | 1602 | 2140 | 20-2140 | 2140 | 20 | 199 | 793 | 0.313621 | -17.7255 | 2.832 | 2.73434 | 2.84614 | 3.07442 | 2.58677 | 2.84494 | 1.08066 | 5.87449 | 8.99813 | 146 | Ca | Al | O | S | 2642 | 2446 | 618 | 351 | 72 | 204.2101 | 0.923 | 6386 | 0 | 0 | 618 | 86 | 2446 | 0 | 351 | 2642 | 0 | 0 | 247 | 0.3427827 | 0.01071277 | 0.2530404 | 0 | 0.03703623 | 0.3232046 | 0 | 0 | 0.03322327 | 1.277285 | 0.313621 | -17.7255 | 13.26
378 | 3327 | 1641 | 2214 | 20-2214 | 2214 | 20 | 201 | 802 | -0.276863 | -17.7156 | 2.24607 | 2.14841 | 2.32517 | 2.45151 | 2.05076 | 2.34559 | 1.04515 | 3.85752 | 7.3656 | 34 | Fe | Al | Ca | O | 2798 | 957 | 754 | 364 | 71 | 186.6756 | 0.503 | 4872 | 0 | 0 | 364 | 0 | 957 | 0 | 0 | 754 | 0 | 0 | 2798 | 0.2037954 | 0 | 0.1726859 | 0 | 0 | 0.125742 | 0 | 0 | 0.4977767 | 0.728154 | -0.276863 | -17.7156 | 8.49
379 | 3342 | 1656 | 2233 | 20-2233 | 2233 | 20 | 202 | 806 | -0.642959 | -17.7301 | 2.53903 | 2.63669 | 2.54792 | 2.73862 | 2.39911 | 2.50514 | 1.0932 | 4.64905 | 8.27761 | 68 | Ca | Al | Fe | O | 2659 | 2061 | 1146 | 539 | 54 | 187.3174 | 0.925 | 6501 | 97 | 0 | 539 | 0 | 2061 | 0 | 0 | 2659 | 0 | 0 | 1146 | 0.3207164 | 0 | 0.2211043 | 0 | 0 | 0.3104481 | 0 | 0 | 0.1477312 | 1.40408 | -0.642959 | -17.7301 | 10.14
380 | 3343 | 1657 | 2236 | 20-2236 | 2236 | 20 | 202 | 807 | -0.797059 | -17.8833 | 3.02731 | 2.92965 | 2.97464 | 3.1764 | 2.8661 | 2.9576 | 1.07398 | 6.4133 | 9.32085 | 135 | Al | Ca | Fe | O | 2581 | 2324 | 2090 | 670 | 68 | 187.2965 | 0.955 | 7662 | 0 | 0 | 670 | 0 | 2581 | 0 | 0 | 2324 | 0 | 0 | 2090 | 0.3053678 | 0 | 0.2401267 | 0 | 0 | 0.2298046 | 0 | 0 | 0.2247009 | 0.9570137 | -0.797059 | -17.8833 | 12.01
381 | 3360 | 1668 | 1622 | 20-1622 | 1622 | 20 | 148 | 591 | -1.34038 | -17.6216 | 3.61324 | 3.22262 | 3.43343 | 3.7904 | 2.97437 | 3.23888 | 1.17028 | 8.70206 | 11.0048 | 113 | Ca | Fe | Al | S | 2587 | 2337 | 1608 | 1391 | 75 | 197.1777 | 0.897 | 8739 | 0 | 0 | 691 | 0 | 1608 | 0 | 1391 | 2587 | 0 | 126 | 2337 | 0.1892444 | 0 | 0.1532766 | 0 | 0.1179308 | 0.2614268 | 0 | 0.02494432 | 0.253177 | 1.705588 | -1.34038 | -17.6216 | 15.79
382 | 3364 | 1670 | 2253 | 20-2253 | 2253 | 20 | 203 | 809 | -1.21255 | -17.6708 | 3.22262 | 3.22262 | 3.06014 | 3.48217 | 2.58677 | 3.00861 | 1.1574 | 6.82814 | 10.2967 | 68 | Al | Fe | Ca | O | 2513 | 2191 | 2042 | 843 | 67 | 186.2027 | 0.959 | 7720 | 134 | 0 | 843 | 0 | 2513 | 0 | 0 | 2042 | 0 | 0 | 2191 | 0.3013989 | 0 | 0.2445847 | 0 | 0 | 0.2099757 | 0 | 0 | 0.2440408 | 0.8584989 | -1.21255 | -17.6708 | 11.77
383 | 3420 | 1684 | 2281 | 20-2281 | 2281 | 20 | 205 | 817 | -2.12069 | -17.7774 | 3.02731 | 2.34372 | 2.67113 | 3.10893 | 2.18821 | 2.29178 | 1.35656 | 5.16402 | 8.75381 | 79 | Fe | Al | Ca | O | 2654 | 1059 | 649 | 303 | 66 | 187.5061 | 0.504 | 4714 | 0 | 0 | 303 | 0 | 1059 | 0 | 50 | 649 | 0 | 0 | 2654 | 0.2104995 | 0 | 0.1914113 | 0 | 0.007685473 | 0.110476 | 0 | 0 | 0.4799277 | 0.5771656 | -2.12069 | -17.7774 | 11.04
384 | 3428 | 1685 | 2287 | 20-2287 | 2287 | 20 | 205 | 819 | -2.06434 | -17.9706 | 3.41793 | 3.32027 | 3.37595 | 3.51558 | 3.17405 | 3.36664 | 1.04424 | 8.33014 | 10.4964 | 90 | Ca | Al | Fe | O | 2510 | 2250 | 564 | 467 | 66 | 187.2244 | 0.731 | 5931 | 0 | 0 | 467 | 0 | 2250 | 0 | 143 | 2510 | 0 | 0 | 564 | 0.3396626 | 0 | 0.2479272 | 0 | 0.01577442 | 0.3178822 | 0 | 0 | 0.07875351 | 1.282159 | -2.06434 | -17.9706 | 12.47
385 | 3430 | 1686 | 2288 | 20-2288 | 2288 | 20 | 205 | 819 | -2.14764 | -17.9912 | 2.14841 | 2.14841 | 2.2237 | 2.34777 | 2.09236 | 2.26176 | 1.03802 | 3.49513 | 7.16768 | 135 | Fe | Al | Ca | O | 2654 | 618 | 437 | 241 | 81 | 188.7316 | 0.4 | 3948 | 0 | 0 | 241 | 0 | 618 | 0 | 0 | 437 | 0 | 0 | 2654 | 0.1677565 | 0 | 0.1472991 | 0 | 0 | 0.09205998 | 0 | 0 | 0.5928844 | 0.6249868 | -2.14764 | -17.9912 | 7.35
386 | 3433 | 1687 | 2289 | 20-2289 | 2289 | 20 | 205 | 820 | -1.89823 | -17.9168 | 2.53903 | 2.92965 | 2.85137 | 3.1764 | 2.39911 | 2.87235 | 1.10585 | 5.95555 | 9.17789 | 135 | Fe | Ca | Al | S | 2621 | 1523 | 1124 | 296 | 71 | 187.9026 | 0.729 | 5852 | 0 | 0 | 290 | 0 | 1124 | 0 | 296 | 1523 | 0 | 0 | 2621 | 0.2073015 | 0 | 0.1589466 | 0 | 0.03574648 | 0.2096247 | 0 | 0 | 0.3883807 | 1.318837 | -1.89823 | -17.9168 | 11.11
387 | 3448 | 1690 | 2297 | 20-2297 | 2297 | 20 | 206 | 822 | -2.20861 | -17.8358 | 2.44138 | 2.05076 | 2.24245 | 2.52108 | 1.9967 | 2.09266 | 1.20472 | 3.56665 | 7.2235 | 68 | Ca | Al | Fe | O | 2648 | 1966 | 808 | 544 | 59 | 188.1807 | 0.981 | 6047 | 0 | 0 | 544 | 0 | 1966 | 0 | 83 | 2648 | 0 | 0 | 808 | 0.3252796 | 0 | 0.2216675 | 0 | 0.009055565 | 0.3318994 | 0 | 0 | 0.1120979 | 1.497284 | -2.20861 | -17.8358 | 7.96
388 | 3449 | 1691 | 2304 | 20-2304 | 2304 | 20 | 206 | 824 | -2.33351 | -17.8529 | 3.12496 | 2.832 | 3.00112 | 3.18407 | 2.7821 | 2.83279 | 1.12401 | 6.55158 | 9.38514 | 101 | Ca | Al | Fe | O | 2549 | 2045 | 582 | 499 | 69 | 188.313 | 0.735 | 5734 | 0 | 0 | 499 | 0 | 2045 | 0 | 63 | 2549 | 0 | 0 | 582 | 0.3393992 | 0 | 0.2358857 | 0 | 0.007177824 | 0.3332603 | 0 | 0 | 0.08427691 | 1.412804 | -2.33351 | -17.8529 | 10.92
389 | 3459 | 1693 | 1559 | 20-1559 | 1559 | 20 | 144 | 576 | -2.69979 | -17.6296 | 2.92965 | 2.53903 | 2.72067 | 2.95629 | 2.49463 | 2.63304 | 1.12277 | 5.35475 | 8.89225 | 68 | Fe | Al | O | Ca | 2572 | 760 | 459 | 452 | 74 | 195.8215 | 0.446 | 4289 | 0 | 0 | 459 | 0 | 760 | 0 | 47 | 452 | 0 | 0 | 2572 | 0.1821053 | 0 | 0.1686375 | 0 | 0.008581683 | 0.0912171 | 0 | 0 | 0.5494584 | 0.5409065 | -2.69979 | -17.6296 | 9.38
390 | 3506 | 1706 | 1525 | 20-1525 | 1525 | 20 | 141 | 564 | -3.9366 | -17.6325 | 2.24607 | 2.14841 | 2.11751 | 2.48587 | 1.79535 | 1.81416 | 1.37026 | 3.20427 | 6.80465 | 135 | Fe | Ca | Al | O | 2676 | 1394 | 1341 | 506 | 69 | 195.4976 | 0.742 | 5915 | 0 | 0 | 506 | 0 | 1341 | 0 | 0 | 1394 | 0 | 0 | 2676 | 0.2399092 | 0 | 0.1857333 | 0 | 0 | 0.1870324 | 0 | 0 | 0.3873251 | 1.006994 | -3.9366 | -17.6325 | 8.6
391 | 3611 | 1751 | 2319 | 20-2319 | 2319 | 20 | 207 | 827 | -2.76249 | -18.0438 | 2.63669 | 2.44138 | 2.57352 | 2.77857 | 2.30378 | 2.53532 | 1.09595 | 4.77302 | 8.06402 | 56 | Fe | Al | Ca | O | 2758 | 1668 | 1170 | 538 | 58 | 189.4551 | 0.724 | 6132 | 0 | 0 | 538 | 0 | 1668 | 0 | 0 | 1170 | 0 | 0 | 2758 | 0.2531321 | 0 | 0.2171605 | 0 | 0 | 0.1502513 | 0 | 0 | 0.379456 | 0.6918907 | -2.76249 | -18.0438 | 10.16
392 | 3612 | 1752 | 2322 | 20-2322 | 2322 | 20 | 207 | 828 | -2.64872 | -18.0464 | 5.07806 | 5.27337 | 4.97754 | 6.10777 | 4.37181 | 4.44798 | 1.37316 | 18.7965 | 16.5957 | 34 | Al | Ca | O | Fe | 2582 | 2310 | 588 | 231 | 66 | 189.8794 | 0.739 | 5776 | 0 | 0 | 588 | 0 | 2582 | 0 | 69 | 2310 | 0 | 0 | 231 | 0.3703818 | 0 | 0.2844613 | 0 | 0.007962071 | 0.3037492 | 0 | 0 | 0.03344571 | 1.067805 | -2.64872 | -18.0464 | 16.12
393 | 3784 | 1817 | 2151 | 20-2151 | 2151 | 20 | 199 | 795 | 0.261278 | -18.0366 | 2.44138 | 2.63669 | 2.59077 | 2.80159 | 2.38036 | 2.42071 | 1.15734 | 4.81594 | 8.009 | 11 | Fe | Al | Ca | O | 2599 | 1654 | 1410 | 479 | 60 | 186.4343 | 0.736 | 6139 | 0 | 0 | 479 | 0 | 1654 | 0 | 0 | 1410 | 0 | 0 | 2599 | 0.2581671 | 0 | 0.2103095 | 0 | 0 | 0.1780633 | 0 | 0 | 0.3534601 | 0.846673 | 0.261278 | -18.0366 | 11.49
394 | 3787 | 1818 | 2156 | 20-2156 | 2156 | 20 | 199 | 796 | 0.45024 | -18.01 | 2.34372 | 1.9531 | 2.15703 | 2.39522 | 1.75779 | 2.11971 | 1.12998 | 3.28533 | 7.18678 | 68 | Fe | Al | Ca | O | 2649 | 1849 | 1541 | 662 | 52 | 185.9497 | 0.845 | 6864 | 0 | 0 | 662 | 0 | 1849 | 0 | 167 | 1541 | 0 | 0 | 2649 | 0.2540196 | 0 | 0.2142419 | 0 | 0.01742554 | 0.1806902 | 0 | 0 | 0.3336228 | 0.8433931 | 0.45024 | -18.01 | 11.19
395 | 3864 | 1850 | 2058 | 20-2058 | 2058 | 20 | 191 | 763 | 3.57609 | -18.0282 | 1.9531 | 2.14841 | 2.1348 | 2.25092 | 1.9967 | 2.0982 | 1.07279 | 3.22334 | 6.74077 | 158 | Fe | Al | Ca | O | 2632 | 769 | 706 | 377 | 74 | 202.3163 | 0.504 | 4483 | 0 | 0 | 377 | 0 | 769 | 0 | 0 | 706 | 0 | 0 | 2632 | 0.1915767 | 0 | 0.1566392 | 0 | 0 | 0.1308545 | 0 | 0 | 0.5209296 | 0.8353881 | 3.57609 | -18.0282 | 8.66
396 | 3958 | 1919 | 1978 | 20-1978 | 1978 | 20 | 182 | 727 | 7.15933 | -18.0263 | 2.53903 | 2.53903 | 2.67902 | 2.82953 | 2.50613 | 2.67491 | 1.0578 | 5.14971 | 8.39398 | 158 | Al | Ca | Fe | O | 2594 | 2035 | 1827 | 693 | 63 | 200.7309 | 0.911 | 7147 | 0 | 0 | 693 | 0 | 2594 | 0 | 0 | 2035 | 0 | 0 | 1827 | 0.3149438 | 0 | 0.2566341 | 0 | 0 | 0.2170615 | 0 | 0 | 0.2113605 | 0.8458014 | 7.15933 | -18.0263 | 9.61
397 | 4012 | 1948 | 1938 | 20-1938 | 1938 | 20 | 179 | 716 | 8.51257 | -18.016 | 2.73434 | 2.24607 | 2.28121 | 2.68614 | 1.9967 | 2.18368 | 1.2301 | 3.6954 | 8.14064 | 101 | Fe | Al | O | Ca | 2603 | 1407 | 1003 | 822 | 85 | 198.6044 | 0.796 | 6314 | 222 | 94 | 1003 | 0 | 1407 | 0 | 166 | 822 | 0 | 0 | 2603 | 0.2281164 | 0 | 0.2138442 | 0 | 0.02223896 | 0.1228195 | 0 | 0 | 0.4129809 | 0.5743411 | 8.51257 | -18.016 | 6.22