## Total Life Cycle Data
Data in metric tons/year
TOTAL | 64740631 | 17487000 | 13159300 | 1764234 | 67973329 | 66469639 | 19241600 | 102160000 | 34532000 | 14050142.1 | 16469376.8 | 6025826.2
Year | Mine Production | Secondary Production | Refinery Scrap | Net Unmanufactured Exports | Refinery Production | Scrap Consumption (Recyling) | Net Refined Imports | Apparent Consumption | New Scrap | Net Scrap Exports | Old Scrap Collected | Landfill
1970 | 1719657 | 457000 | 464000 | -2239733 | 1521183 | 1749656 | -81000 | 1820000 | 675000 | 120746.2 | 209556 | 120746.2
1971 | 1522183 | 404000 | 363000 | -127524 | 1410523 | 1659649 | -23000 | 1890000 | 685000 | 122492.6 | 215015.2 | 122492.6
1972 | 1664840 | 416000 | 384000 | -133124 | 1680412 | 1781274 | -9000 | 2140000 | 765000 | 124238.9 | 222067.5 | 124238.9
1973 | 1727949 | 441000 | 422000 | -117017 | 1698337 | 1863129 | 15000 | 2220000 | 808000 | 125985.3 | 227093.7 | 125985.3
1974 | 1597002 | 439000 | 451000 | -272613 | 1420905 | 1777529 | 161000 | 2150000 | 781000 | 127731.7 | 231973.9 | 127731.7
1975 | 1282000 | 335000 | 308000 | -104327 | 1286189 | 1252568 | -27000 | 1470000 | 547000 | 129478 | 237783.2 | 129478
1976 | 1457000 | 380000 | 340000 | -71511.75 | 1290672 | 1513945 | 244000 | 1920000 | 659000 | 138514.9 | 243550.6 | 138514.9
1977 | 1364000 | 410000 | 350000 | -38696.5 | 1280035 | 1574566 | 319000 | 2070000 | 675000 | 147551.9 | 252321.9 | 147551.9
1978 | 1358000 | 502000 | 420000 | -5881.25 | 1327373 | 1624979 | 320000 | 2370000 | 746000 | 156588.8 | 258838.3 | 156588.8
1979 | 1443000 | 604000 | 498000 | 26934 | 1411518 | 2073226 | 130000 | 2430000 | 948000 | 165625.7 | 265923.7 | 165625.7
1980 | 1181000 | 613000 | 515000 | 72461 | 1121897 | 1850905 | 413000 | 2180000 | 824000 | 178785.3 | 277989.8 | 178785.3
1981 | 1538000 | 592000 | 483000 | 67058.25 | 1419189 | 1825567 | 307000 | 2270000 | 816000 | 173577.9 | 274620.9 | 173577.9
1982 | 1147000 | 518000 | 468000 | 61655.5 | 1050445 | 1514847 | 227000 | 1760000 | 670000 | 168370.5 | 272834 | 168370.5
1983 | 1038000 | 449000 | 402000 | 56252.75 | 1028423 | 1381616 | 379000 | 2010000 | 634000 | 163163.1 | 268716 | 163163.1
1984 | 1103000 | 461000 | 307000 | 50850 | 1089584 | 1433457 | 354000 | 2120000 | 659000 | 157955.7 | 265378.1 | 157955.7
1985 | 1105000 | 503000 | 372000 | 121134 | 1003636 | 1400743 | 340000 | 2140000 | 636000 | 152748.3 | 262717.2 | 152748.3
1986 | 1144000 | 477000 | 406000 | 148963 | 1032968 | 1499693 | 490000 | 2140000 | 649000 | 149682.6 | 258937.1 | 149682.6
1987 | 1224000 | 498000 | 415000 | 176792 | 1126908 | 1582251 | 460000 | 2200000 | 716000 | 146617 | 256749.9 | 146617
1988 | 1417000 | 518000 | 446000 | 204621 | 1282370 | 1605741 | 275000 | 2210000 | 789000 | 138686.7 | 255010.2 | 138686.7
1989 | 1498000 | 548000 | 480000 | 232450 | 1351748 | 1620588 | 170000 | 2180000 | 761000 | 130527.4 | 251933.4 | 130527.4
1990 | 1580000 | 536000 | 441000 | 190490 | 1502014 | 1607864 | 51000 | 2170000 | 775000 | 117356.96 | 246564.8 | 117356.96
1991 | 1630000 | 533000 | 418000 | 192000 | 2000000 | 1556003 | 18000 | 2090000 | 667000 | 114103.4 | 251756.5 | 114103.4
1992 | 1760000 | 544000 | 433000 | 164000 | 2140000 | 1660798 | 112000 | 2310000 | 722000 | 120963.3 | 262074 | 120963.3
1993 | 1800000 | 554000 | 460000 | 190000 | 2250000 | 1698045 | 126000 | 2510000 | 748000 | 105200 | 259360.2 | 99968.91
1994 | 1820000 | 500000 | 392000 | 179000 | 2230000 | 1710000 | 313000 | 2680000 | 827000 | 216000 | 274206.6 | 113625.4
1995 | 1850000 | 443000 | 352000 | 112000 | 2280000 | 1650000 | 212000 | 2540000 | 874000 | 297500 | 275311.7 | 104344.9
1996 | 1920000 | 428000 | 345000 | 123000 | 2350000 | 1630000 | 374000 | 2830000 | 891000 | 243250 | 283871.8 | 103882.5
1997 | 1940000 | 498000 | 396000 | 83000 | 2470000 | 1760000 | 539100 | 2940000 | 967000 | 212500 | 309907.3 | 105783.2
1998 | 1860000 | 466000 | 349000 | -180000 | 2490000 | 1720000 | 638800 | 3030000 | 956000 | 104000 | 330230.6 | 106810.4
1999 | 1600000 | 381000 | 230000 | -79000 | 2120000 | 1630000 | 889800 | 3130000 | 949000 | 142000 | 353125.8 | 109776.5
2000 | 1440000 | 358000 | 209000 | 116000 | 1800000 | 1600000 | 926400 | 3090000 | 955000 | 283000 | 388077.9 | 121773.7
2001 | 1340000 | 316000 | 172000 | -1000 | 1800000 | 1380000 | 1177500 | 2510000 | 833000 | 347900 | 408792.5 | 122575.9
2002 | 1140000 | 208000 | 69900 | -49000 | 1510000 | 1230000 | 1033400 | 2590000 | 842000 | 326700 | 425929.7 | 119127.8
2003 | 1120000 | 207000 | 53300 | -18000 | 1310000 | 1110000 | 593700 | 2430000 | 737000 | 487300 | 448802.1 | 121215.387
2004 | 1160000 | 191000 | 50800 | 1000 | 1310000 | 1140000 | 586000 | 2550000 | 774000 | 498200 | 471368.1 | 123985.8
2005 | 1140000 | 183000 | 47200 | 137000 | 1260000 | 1150000 | 937500 | 2420000 | 769000 | 465700 | 498042.7 | 127391.944
2006 | 1200000 | 151000 | 44800 | 108000 | 1250000 | 1150000 | 964000 | 2200000 | 819000 | 570400 | 511009.3 | 123563.1
2007 | 1170000 | 162000 | 46000 | 133000 | 1320000 | 1080000 | 780900 | 2270000 | 772000 | 592000 | 522034.3 | 119061.4
2008 | 1310000 | 159000 | 53800 | 300000 | 1270000 | 997000 | 684500 | 2000000 | 700000 | 602300 | 533336.6 | 113782.268
2009 | 1180000 | 138000 | 46400 | 151000 | 1160000 | 911000 | 564200 | 1580000 | 639000 | 576700 | 544302.4 | 109929.2
2010 | 1110000 | 143000 | 37700 | 136000 | 1100000 | 929000 | 504700 | 1760000 | 642000 | 713000 | 592560.7 | 121275.928
2011 | 1110000 | 153000 | 37300 | 237000 | 1030000 | 889000 | 608600 | 1730000 | 649000 | 896500 | 617859.6 | 130011.356
2012 | 1170000 | 164000 | 39400 | 295000 | 1001000 | 938000 | 459000 | 1760000 | 642000 | 857200 | 641128.9 | 135932.79
2013 | 1250000 | 166000 | 46900 | 345000 | 1040000 | 902000 | 619000 | 1750000 | 630000 | 823300 | 655501.2 | 133949.664
2014 | 1360000 | 173000 | 46000 | 410000 | 1096000 | 936000 | 487000 | 1780000 | 672000 | 736400 | 666296 | 140618.048
2015 | 1250000 | 167000 | 48800 | 380000 | 1050000 | 919000 | 577500 | 1820000 | 638000 | 681600 | 688914.8 | 145948

## Recycling
Total Scrap Consumption
1970 | 1749656
1971 | 1659649
1972 | 1781274
1973 | 1863129
1974 | 1777529
1975 | 1252568
1976 | 1513945
1977 | 1574566
1978 | 1624979
1979 | 2073226
1980 | 1850905
1981 | 1825567
1982 | 1514847
1983 | 1381616
1984 | 1433457
1985 | 1400743
1986 | 1499693
1987 | 1582251
1988 | 1605741
1989 | 1620588
1990 | 1607864
1991 | 1556003
1992 | 1660798
1993 | 1698045
1994 | 1710000
1995 | 1650000
1996 | 1630000
1997 | 1760000
1998 | 1720000
1999 | 1630000
2000 | 1600000
2001 | 1380000
2002 | 1230000
2003 | 1110000
2004 | 1140000
2005 | 1150000
2006 | 1150000
2007 | 1080000
2008 | 997000
2009 | 911000
2010 | 929000
2011 | 889000
2012 | 938000
2013 | 902000
2014 | 936000
2015 | 919000

## EoLCollection Totals
Thousands of Short Tons
Year | MSW | C&D | Transportation | Electric | Total Eol Collection | Landfill (MSW) | Landfill (Transport)
1970 | 92514 | 99596.19 | 13359.78 | 4086.079 | 209556 | 63490 | 57256.2 | 120746.2
1971 | 98450.73 | 99596.19 | 12805.296 | 4163 | 215015.2 | 67612.73 | 54879.84
1972 | 104387.5 | 99596.19 | 12250.812 | 5833 | 222067.5 | 71735.45 | 52503.48
1973 | 110324.2 | 99596.19 | 11696.328 | 5477 | 227093.7 | 75858.18 | 50127.12
1974 | 116260.9 | 99596.19 | 11141.844 | 4975 | 231973.9 | 79980.91 | 47750.76
1975 | 122197.6 | 99596.19 | 10587.36 | 5402 | 237783.2 | 84103.64 | 45374.4
1976 | 128134.4 | 99596.19 | 11734.002 | 5799 | 243550.6 | 88226.36 | 50288.58
1977 | 134071.1 | 99596.19 | 12880.644 | 5774 | 252321.9 | 92349.09 | 55202.76
1978 | 140007.8 | 99596.19 | 14027.286 | 5207 | 258838.3 | 96471.82 | 60116.94
1979 | 145944.5 | 99596.19 | 15173.928 | 5209 | 265923.7 | 100594.5 | 65031.12
1980 | 157818 | 99596.19 | 16320.57 | 4255 | 277989.8 | 108840 | 69945.3
1981 | 154602.3 | 99596.19 | 16221.394 | 4201 | 274620.9 | 104057.6 | 69520.26
1982 | 151386.5 | 99596.19 | 16122.218 | 5729 | 272834 | 99275.27 | 69095.22
1983 | 148170.8 | 99596.19 | 16023.042 | 4926 | 268716 | 94492.91 | 68670.18
1984 | 144955.1 | 99596.19 | 15923.866 | 4903 | 265378.1 | 89710.55 | 68245.14
1985 | 141739.4 | 99596.19 | 15824.69 | 5557 | 262717.2 | 84928.18 | 67820.1
1986 | 138523.6 | 99596.19 | 16225.258 | 4592 | 258937.1 | 80145.82 | 69536.82
1987 | 135307.9 | 99596.19 | 16625.826 | 5220 | 256749.9 | 75363.45 | 71253.54
1988 | 132092.2 | 99596.19 | 17512.8624 | 5809 | 255010.2 | 70581.09 | 68105.576
1989 | 128876.5 | 99596.19 | 18422.7884 | 5038 | 251933.4 | 65798.73 | 64728.716
1990 | 122445 | 99596.19 | 19355.604 | 5168 | 246564.8 | 56234 | 61122.96
1991 | 128134.4 | 99596.19 | 19464.9 | 4561 | 251756.5 | 59202.36 | 54901
1992 | 133823.7 | 99596.19 | 23517.04 | 5137 | 262074 | 62170.73 | 58792.6
1993 | 139513.1 | 99596.19 | 15866.918 | 4384 | 259360.2 | 65139.09 | 34829.82
1994 | 145202.5 | 99596.19 | 23896.908 | 5511 | 274206.6 | 68107.45 | 45517.92
1995 | 150891.8 | 99596.19 | 20436.696 | 4387 | 275311.7 | 71075.82 | 33269.04
1996 | 156581.2 | 99596.19 | 21881.464 | 5813 | 283871.8 | 74044.18 | 29838.36
1997 | 162270.5 | 116653.1 | 25893.63 | 5090 | 309907.3 | 77012.55 | 28770.7
1998 | 167959.9 | 133710.1 | 24146.55 | 4414 | 330230.6 | 79980.91 | 26829.5
1999 | 173649.3 | 150767.1 | 24144.48 | 4565 | 353125.8 | 82949.27 | 26827.2
2000 | 185028 | 167824 | 29598.93 | 5627 | 388077.9 | 88886 | 32887.7
2001 | 189563 | 184881 | 29232.54 | 5116 | 408792.5 | 90095.33 | 32480.6
2002 | 194098 | 201937.9 | 25040.79 | 4853 | 425929.7 | 91304.67 | 27823.1
2003 | 198633 | 218994.9 | 25831.2483 | 5343 | 448802.1 | 92514 | 28701.387
2004 | 203168 | 236051.8 | 27236.2428 | 4912 | 471368.1 | 93723.33 | 30262.492
2005 | 212238 | 253108.8 | 28124.9496 | 4571 | 498042.7 | 96142 | 31249.944
2006 | 206947.2 | 270165.7 | 28488.4344 | 5408 | 511009.3 | 91909.33 | 31653.816
2007 | 201656.3 | 287222.7 | 28246.2615 | 4909 | 522034.3 | 87676.67 | 31384.735
2008 | 196365.5 | 304279.7 | 27304.4412 | 5387 | 533336.6 | 83444 | 30338.268
2009 | 191074.7 | 321336.6 | 27646.0857 | 4245 | 544302.4 | 79211.33 | 30717.873
2010 | 224936 | 338393.6 | 24253.1352 | 4978 | 592560.7 | 94328 | 26947.928
2011 | 228926.8 | 355450.5 | 28523.3004 | 4959 | 617859.6 | 98318.8 | 31692.556
2012 | 232917.6 | 372507.5 | 30260.871 | 5443 | 641128.9 | 102309.6 | 33623.19
2013 | 236908.4 | 389564.4 | 24884.3376 | 4144 | 655501.2 | 106300.4 | 27649.264
2014 | 244890 | 392504.5 | 23702.4432 | 5199 | 666296 | 114282 | 26336.048
2015 | 256681 | 402794.9 | 23601.6 | 5837.256 | 688914.8 | 119724 | 26224

## Consumer & General
EPA Sustainable Materials Management:
Using data from the EPA SMM report, and assuming linear trends between each period:
Thousand Metric Tons
Year | Nonferrous Metals Landfilled (EPA) | Cu Landfill Est 2 (NFM * 0.2) | Powell Estimate Cu | Nonferrous Metals Recycled | E-Waste | Cu Recycled Est 1 (NFMR*0.1) | MSW+E-waste (separate) | Consumption (USGS DS140) | Accumulation | EoL Collection (Lower Bound) | EoL Collection (Upper Bound)
1970 | 317.45 | 63.49 | 164.1352 | 290.24 | 0 | 29.024 | 29.024 | 228.2855 | 135.7715 | 92.514 | 193.1592 |  | 0.00107724
1971 | 338.0636 | 67.61273 | 174.7933 | 308.38 | 0 | 30.838 | 30.838 | 233.1992 | 134.7484 | 98.45073 | 205.6313
1972 | 358.6773 | 71.73545 | 185.4514 | 326.52 | 0 | 32.652 | 32.652 | 262.4429 | 158.0555 | 104.3875 | 218.1034
1973 | 379.2909 | 75.85818 | 196.1095 | 344.66 | 0 | 34.466 | 34.466 | 271.2088 | 160.8846 | 110.3242 | 230.5755
1974 | 399.9045 | 79.98091 | 206.7677 | 362.8 | 0 | 36.28 | 36.28 | 261.7664 | 145.5055 | 116.2609 | 243.0477
1975 | 420.5182 | 84.10364 | 217.4258 | 380.94 | 0 | 38.094 | 38.094 | 210 | 87.80236 | 122.1976 | 255.5198
1976 | 441.1318 | 88.22636 | 228.0839 | 399.08 | 0 | 39.908 | 39.908 | 230 | 101.8656 | 128.1344 | 267.9919
1977 | 461.7455 | 92.34909 | 238.742 | 417.22 | 0 | 41.722 | 41.722 | 230 | 95.92891 | 134.0711 | 280.464
1978 | 482.3591 | 96.47182 | 249.4002 | 435.36 | 0 | 43.536 | 43.536 | 280 | 139.9922 | 140.0078 | 292.9362
1979 | 502.9727 | 100.5945 | 260.0583 | 453.5 | 0 | 45.35 | 45.35 | 290 | 144.0555 | 145.9445 | 305.4083
1980 | 544.2 | 108.84 | 281.3745 | 489.78 | 0 | 48.978 | 48.978 | 260 | 102.182 | 157.818 | 330.3525
1981 | 520.2882 | 104.0576 | 269.0111 | 505.4464 | 0 | 50.54464 | 50.54464 | 270 | 115.3977 | 154.6023 | 319.5558
1982 | 496.3764 | 99.27527 | 256.6477 | 521.1127 | 0 | 52.11127 | 52.11127 | 210 | 58.61345 | 151.3865 | 308.759
1983 | 472.4645 | 94.49291 | 244.2843 | 536.7791 | 0 | 53.67791 | 53.67791 | 200 | 51.82918 | 148.1708 | 297.9622
1984 | 448.5527 | 89.71055 | 231.9208 | 552.4455 | 0 | 55.24455 | 55.24455 | 230 | 85.04491 | 144.9551 | 287.1654
1985 | 424.6409 | 84.92818 | 219.5574 | 568.1118 | 0 | 56.81118 | 56.81118 | 210 | 68.26064 | 141.7394 | 276.3686
1986 | 400.7291 | 80.14582 | 207.194 | 583.7782 | 0 | 58.37782 | 58.37782 | 190 | 51.47636 | 138.5236 | 265.5718
1987 | 376.8173 | 75.36345 | 194.8306 | 599.4445 | 0 | 59.94445 | 59.94445 | 200 | 64.69209 | 135.3079 | 254.775
1988 | 352.9055 | 70.58109 | 182.4671 | 615.1109 | 0 | 61.51109 | 61.51109 | 220 | 87.90782 | 132.0922 | 243.9782
1989 | 328.9936 | 65.79873 | 170.1037 | 630.7773 | 0 | 63.07773 | 63.07773 | 220 | 91.12355 | 128.8765 | 233.1814
1990 | 281.17 | 56.234 | 145.3768 | 662.11 | 0 | 66.211 | 66.211 | 220 | 97.555 | 122.445 | 211.5878
1991 | 296.0118 | 59.20236 | 153.0507 | 689.32 | 0 | 68.932 | 68.932 | 210 | 81.86564 | 128.1344 | 221.9827
1992 | 310.8536 | 62.17073 | 160.7246 | 716.53 | 0 | 71.653 | 71.653 | 230 | 96.17627 | 133.8237 | 232.3776
1993 | 325.6955 | 65.13909 | 168.3984 | 743.74 | 0 | 74.374 | 74.374 | 230 | 90.48691 | 139.5131 | 242.7724
1994 | 340.5373 | 68.10745 | 176.0723 | 770.95 | 0 | 77.095 | 77.095 | 270 | 124.7975 | 145.2025 | 253.1673
1995 | 355.3791 | 71.07582 | 183.7461 | 798.16 | 0 | 79.816 | 79.816 | 250 | 99.10818 | 150.8918 | 263.5621
1996 | 370.2209 | 74.04418 | 191.42 | 825.37 | 0 | 82.537 | 82.537 | 280 | 123.4188 | 156.5812 | 273.957
1997 | 385.0627 | 77.01255 | 199.0938 | 852.58 | 0 | 85.258 | 85.258 | 290 | 127.7295 | 162.2705 | 284.3518
1998 | 399.9045 | 79.98091 | 206.7677 | 879.79 | 0 | 87.979 | 87.979 | 300 | 132.0401 | 167.9599 | 294.7467
1999 | 414.7464 | 82.94927 | 214.4415 | 907 | 0 | 90.7 | 90.7 | 310 | 136.3507 | 173.6493 | 305.1415
2000 | 444.43 | 88.886 | 229.7892 | 961.42 | 25.86207 | 96.142 | 122.0041 | 370 | 184.972 | 185.028 | 351.7933
2001 | 450.4767 | 90.09533 | 232.9156 | 994.6767 | 29.71869 | 99.46767 | 129.1864 | 250 | 60.437 | 189.563 | 362.102
2002 | 456.5233 | 91.30467 | 236.042 | 1027.933 | 33.57532 | 102.7933 | 136.3687 | 260 | 65.902 | 194.098 | 372.4106
2003 | 462.57 | 92.514 | 239.1684 | 1061.19 | 37.43194 | 106.119 | 143.5509 | 270 | 71.367 | 198.633 | 382.7193
2004 | 468.6167 | 93.72333 | 242.2947 | 1094.447 | 41.28857 | 109.4447 | 150.7332 | 280.5 | 77.332 | 203.168 | 393.028
2005 | 480.71 | 96.142 | 248.5475 | 1160.96 | 49.00181 | 116.096 | 165.0978 | 242 | 29.762 | 212.238 | 413.6453
2006 | 459.5467 | 91.90933 | 237.6052 | 1150.378 | 61.93285 | 115.0378 | 176.9707 | 242 | 35.05283 | 206.9472 | 414.5759
2007 | 438.3833 | 87.67667 | 226.6628 | 1139.797 | 74.86388 | 113.9797 | 188.8436 | 249.7 | 48.04367 | 201.6563 | 415.5064
2008 | 417.22 | 83.444 | 215.7205 | 1129.215 | 78.26679 | 112.9215 | 191.1883 | 220 | 23.6345 | 196.3655 | 406.9088
2009 | 396.0567 | 79.21133 | 204.7781 | 1118.633 | 81.66969 | 111.8633 | 193.533 | 158 | -33.07467 | 191.0747 | 398.3112
2010 | 471.64 | 94.328 | 243.8579 | 1306.08 | 98.68421 | 130.608 | 229.2922 | 176 | -48.936 | 224.936 | 473.1501
2011 | 491.594 | 98.3188 | 254.175 | 1306.08 | 115.6987 | 130.608 | 246.3067 | 207.6 | -21.3268 | 228.9268 | 500.4817
2012 | 511.548 | 102.3096 | 264.4921 | 1306.08 | 136.1162 | 130.608 | 266.7242 | 211.2 | -21.7176 | 232.9176 | 531.2162
2013 | 531.502 | 106.3004 | 274.8091 | 1306.08 | 164.6907 | 130.608 | 295.2987 | 210 | -26.9084 | 236.9084 | 570.1078
2014 | 571.41 | 114.282 | 295.4433 | 1306.08 | 178.9334 | 130.608 | 309.5414 | 213.6 | -31.29 | 244.89 | 604.9846
2015 | 598.62 | 119.724 | 309.512 | 1369.57 | 201.2403 | 136.957 | 338.1973 | 218.4 | -38.281 | 256.681 | 647.7093
|  | 46.64% | [8 empty] | 3565.635
|  | short tons | http://electronicstakeback.com/wp-content/uploads/Facts_and_Figures_on_EWaste_and_Recycling.pdf
|  | Ewaste | Recycled | % recycled | Copper recycled (metric tons)
| 2000 | 1900000 | 190000 | 0.1 | 25862.07
EPA | 2001 | 2021666.7 | 218333.3 | 0.1079967 | 29718.69
| 2002 | 2143333.3 | 246666.7 | 0.1150855 | 33575.32
| 2003 | 2265000 | 275000 | 0.1214128 | 37431.94
| 2004 | 2386666.7 | 303333.3 | 0.127095 | 41288.57
| 2005 | 2630000 | 360000 | 0.1368821 | 49001.81
| 2006 | 2820000 | 455000 | 0.1613475 | 61932.85
| 2007 | 3010000 | 550000 | 0.1827243 | 74863.88
| 2008 | 3100000 | 575000 | 0.1854839 | 78266.79
| 2009 | 3190000 | 600000 | 0.1880878 | 81669.69
| 2010 | 3300000 | 725000 | 0.219697 | 98684.21
| 2011 | 3410000 | 850000 | 0.2492669 | 115698.7
| 2012 | 3420000 | 1000000 | 0.2923977 | 136116.2
isri | 2013 | 3640000 |  | 0.3323977 | 164690.7
| 2014 | 3530000 |  | 0.3723977 | 178933.4
| 2015 | 3585000 |  | 0.4123977 | 201240.3

## C&D waste
Year | Consumption | Recycled | Accumulation | Landfilled?
1970 | 582791.4 | 99596.19 | 483195.2
1971 | 604835.3 | 99596.19 | 505239.2
1972 | 687620.6 | 99596.19 | 588024.4
1973 | 713221.2 | 99596.19 | 613625
1974 | 690680.1 | 99596.19 | 591083.9
1975 | 470000 | 99596.19 | 370403.8
1976 | 610000 | 99596.19 | 510403.8
1977 | 660000 | 99596.19 | 560403.8
1978 | 780000 | 99596.19 | 680403.8
1979 | 780000 | 99596.19 | 680403.8
1980 | 700000 | 99596.19 | 600403.8
1981 | 730000 | 99596.19 | 630403.8
1982 | 600000 | 99596.19 | 500403.8
1983 | 740000 | 99596.19 | 640403.8
1984 | 780000 | 99596.19 | 680403.8
1985 | 860000 | 99596.19 | 760403.8
1986 | 880000 | 99596.19 | 780403.8
1987 | 950000 | 99596.19 | 850403.8
1988 | 910000 | 99596.19 | 810403.8
1989 | 890000 | 99596.19 | 790403.8
1990 | 870000 | 99596.19 | 770403.8
1991 | 880000 | 99596.19 | 780403.8
1992 | 950000 | 99596.19 | 850403.8
1993 | 1030000 | 99596.19 | 930403.8
1994 | 1100000 | 99596.19 | 1000403.8
1995 | 1040000 | 99596.19 | 940403.8
1996 | 1160000 | 99596.19 | 1060403.8
1997 | 1230000 | 116653.1 | 1113346.9
1998 | 1270000 | 133710.1 | 1136289.9
1999 | 1350000 | 150767.1 | 1199232.9
2000 | 1300000 | 167824 | 1132176.0
2001 | 1150000 | 184881 | 965119
2002 | 1250000 | 201937.9 | 1048062.1
2003 | 1170000 | 218994.9 | 951005.1
2004 | 1224000 | 236051.8 | 987948.2
2005 | 1185800 | 253108.8 | 932691.2
2006 | 1078000 | 270165.7 | 807834.3
2007 | 1157700 | 287222.7 | 870477.3
2008 | 980000 | 304279.7 | 675720.3
2009 | 790000 | 321336.6 | 468663.4
2010 | 862400 | 338393.6 | 524006.4
2011 | 778500 | 355450.5 | 423049.5
2012 | 792000 | 372507.5 | 419492.5
2013 | 770000 | 389564.4 | 380435.6
2014 | 765400 | 392504.5 | 372895.5
2015 | 782600 | 402794.9 | 379805.1
33748302.7

## Transportation
Thousand Metric Tons
| https://www.bts.gov/content/motor-vehicles-scrapped |  | https://copperalliance.org.uk/about-copper/applications/transportation/ | http://www.dtsc.ca.gov/HazardousWaste/upload/HWMP_REP_ASW_draft.pdf
| TOTAL motor vehicles scrapped | %hybrid /electric | copper content | Recovery | Copper recovered from (Auto) Transportation | Consumption (USGS DS140) | Accumulation |  | unrecovered -> Landfill
1970 | 8298 | 0 | 23 | 0.7 | 133.5978 | 249 | 115.4022 |  | 57.2562
1971 | 7953.6 | 0 | 23 | 0.7 | 128.05296 | 260 | 247.34924 |  | 54.87984
1972 | 7609.2 | 0 | 23 | 0.7 | 122.50812 | 292 | 416.84112 |  | 52.50348
1973 | 7264.8 | 0 | 23 | 0.7 | 116.96328 | 302 | 601.87784 |  | 50.12712
1974 | 6920.4 | 0 | 23 | 0.7 | 111.41844 | 284 | 774.4594 |  | 47.75076
1975 | 6576 | 0 | 23 | 0.7 | 105.8736 | 190 | 858.5858 |  | 45.3744
1976 | 7288.2 | 0 | 23 | 0.7 | 117.34002 | 290 | 1031.24578 |  | 50.28858
1977 | 8000.4 | 0 | 23 | 0.7 | 128.80644 | 290 | 1192.43934 |  | 55.20276
1978 | 8712.6 | 0 | 23 | 0.7 | 140.27286 | 310 | 1362.16648 |  | 60.11694
1979 | 9424.8 | 0 | 23 | 0.7 | 151.73928 | 320 | 1530.4272 |  | 65.03112
1980 | 10137 | 0 | 23 | 0.7 | 163.2057 | 240 | 1607.2215 |  | 69.9453
1981 | 10075.4 | 0 | 23 | 0.7 | 162.21394 | 250 | 1695.00756 |  | 69.52026
1982 | 10013.8 | 0 | 23 | 0.7 | 161.22218 | 190 | 1723.78538 |  | 69.09522
1983 | 9952.2 | 0 | 23 | 0.7 | 160.23042 | 240 | 1803.55496 |  | 68.67018
1984 | 9890.6 | 0 | 23 | 0.7 | 159.23866 | 280 | 1924.3163 |  | 68.24514
1985 | 9829 | 0 | 23 | 0.7 | 158.2469 | 280 | 2046.0694 |  | 67.8201
1986 | 10077.8 | 0 | 23 | 0.7 | 162.25258 | 260 | 2143.81682 |  | 69.53682
1987 | 10326.6 | 0 | 23 | 0.7 | 166.25826 | 240 | 2217.55856 |  | 71.25354
1988 | 10575.4 | 0 | 23 | 0.72 | 175.128624 | 270 | 2312.429936 | Implementation of Eddy Current Shredders | 68.105576
1989 | 10824.2 | 0 | 23 | 0.74 | 184.227884 | 260 | 2388.202052 |  | 64.728716
1990 | 11073 | 0 | 23 | 0.76 | 193.55604 | 260 | 2454.646012 |  | 61.12296
1991 | 10850 | 0 | 23 | 0.78 | 194.649 | 230 | 2489.997012 |  | 54.901
1992 | 12781 | 0 | 23 | 0.8 | 235.1704 | 280 | 2534.826612 |  | 58.7926
1993 | 8413 | 0 | 23 | 0.82 | 158.66918 | 330 | 2706.157432 |  | 34.82982
1994 | 12369 | 0 | 23 | 0.84 | 238.96908 | 320 | 2787.188352 |  | 45.51792
1995 | 10332 | 0 | 23 | 0.86 | 204.36696 | 280 | 2862.821392 |  | 33.26904
1996 | 10811 | 0 | 23 | 0.88 | 218.81464 | 310 | 2954.006752 |  | 29.83836
1997 | 12509 | 0 | 23 | 0.9 | 258.9363 | 320 | 3015.070452 |  | 28.7707
1998 | 11665 | 0 | 23 | 0.9 | 241.4655 | 300 | 3073.604952 |  | 26.8295
1999 | 11664 | 0 | 23 | 0.9 | 241.4448 | 310 | 3142.160152 |  | 26.8272
2000 | 14299 | 0 | 23 | 0.9 | 295.9893 | 310 | 3156.170852 |  | 32.8877
2001 | 14122 | 0 | 23 | 0.9 | 292.3254 | 230 | 3093.845452 |  | 32.4806
2002 | 12097 | 0 | 23 | 0.9 | 250.4079 | 260 | 3103.437552 |  | 27.8231
2003 | 12441 | 0.001666667 | 23.07 | 0.9 | 258.312483 | 240 | 3085.125069 | Introduction of Hybrids&Evs | 28.701387
2004 | 13078 | 0.003333333 | 23.14 | 0.9 | 272.362428 | 255 | 3067.762641 |  | 30.262492
2005 | 13464 | 0.005 | 23.21 | 0.9 | 281.249496 | 266.2 | 3052.713145 |  | 31.249944
2006 | 13597 | 0.006666667 | 23.28 | 0.9 | 284.884344 | 242 | 3009.828801 |  | 31.653816
2007 | 13441 | 0.008333333 | 23.35 | 0.9 | 282.462615 | 227 | 2954.366186 |  | 31.384735
2008 | 12954 | 0.01 | 23.42 | 0.9 | 273.044412 | 200 | 2881.321774 |  | 30.338268
2009 | 13077 | 0.01166667 | 23.49 | 0.9 | 276.460857 | 173.8 | 2778.660917 |  | 30.717873
2010 | 11438 | 0.01333333 | 23.56 | 0.9 | 242.531352 | 211.2 | 2747.329565 |  | 26.947928
2011 | 13412 | 0.015 | 23.63 | 0.9 | 285.233004 | 207.6 | 2669.696561 |  | 31.692556
2012 | 14187 | 0.01666667 | 23.7 | 0.9 | 302.60871 | 211.2 | 2578.287851 |  | 33.62319
2013 | 11632 | 0.01833333 | 23.77 | 0.9 | 248.843376 | 297.5 | 2626.944475 |  | 27.649264
2014 | 11047 | 0.02 | 23.84 | 0.9 | 237.024432 | 338.2 | 2728.120043 |  | 26.336048
2015 | 11000 | 0.02 | 23.84 | 0.9 | 236.016 | 345.8 | 2837.904043 |  | 26.224

## Electric
Reported Data
COMPANY 1 | COMPANY 2 | COMPANY 3
15238 | 15700 | 18466 | miles of transmission lines
550000 | 685000 | 0 | lb copper
5500000 | 4500000 | 0 | lb total
10.125 | 2.2 | 16 | million people
US total | 642000 | miles | http://www.eei.org/issuesandpolicy/transmission/Pages/default.aspx
| 12871568.2 | lb
| 6435.784 | short tons
| 5837.256 | metric tons
Year | Electric Consumption (USGS DS140) | EoL Collection (Recycling) | accumulation | Total Accumulation
1970 | 527794 | 4086.079 | 523707.9 | 27359333.7
1971 | 550130 | 4163 | 545967
1972 | 625163 | 5833 | 619330
1973 | 653730 | 5477 | 648253
1974 | 640605 | 4975 | 635630
1975 | 407500 | 5402 | 402098
1976 | 551300 | 5799 | 545501
1977 | 615900 | 5774 | 610126
1978 | 707400 | 5207 | 702193
1979 | 749700 | 5209 | 744491
1980 | 695100 | 4255 | 690845
1981 | 729700 | 4201 | 725499
1982 | 554400 | 5729 | 548671
1983 | 569000 | 4926 | 564074
1984 | 599000 | 4903 | 594097
1985 | 559000 | 5557 | 553443
1986 | 559000 | 4592 | 554408
1987 | 576700 | 5220 | 571480
1988 | 581300 | 5809 | 575491
1989 | 571300 | 5038 | 566262
1990 | 609000 | 5168 | 603832
1991 | 562100 | 4561 | 557539
1992 | 649000 | 5137 | 643863
1993 | 719000 | 4384 | 714616
1994 | 743600 | 5511 | 738089
1995 | 729000 | 4387 | 724613
1996 | 818200 | 5813 | 812387
1997 | 840500 | 5090 | 835410
1998 | 895900 | 4414 | 891486
1999 | 888200 | 4565 | 883635
2000 | 901300 | 5627 | 895673
2001 | 702900 | 5116 | 697784
2002 | 629800 | 4853 | 624947
2003 | 565200 | 5343 | 559857
2004 | 594150 | 4912 | 589238
2005 | 558294 | 4571 | 553723
2006 | 485540 | 5408 | 480132
2007 | 478289 | 4909 | 473380
2008 | 461400 | 5387 | 456013
2009 | 360872 | 4245 | 356627
2010 | 388432 | 4978 | 383454
2011 | 429732 | 4959 | 424773
2012 | 437184 | 5443 | 431741
2013 | 378175 | 4144 | 374031
2014 | 366858 | 5199 | 361659
2015 | 375102 | 5837.256 | 369264.7