## Sheet1
ID | SN | AccVolt | PART. | FIELD. | MAGFIELD. | X_ABS | Y_ABS | X_FERET | Y_FERET | DAVE | DMAX | DMIN | DPERP | ASPECT | AREA | PERIMETER | ORIENTATION | FIRST_ELEM | SECOND_ELEM | THIRD_ELEM | FOURTH_ELEM | FIRST_CONC | SECOND_CONC | THIRD_CONC | FOURTH_CONC | GSV | LIVE_TIME | COUNTS | C_cts | N_cts | O_cts | Mg_cts | Al_cts | Si_cts | S_cts | Ca_cts | Ti_cts | Mn_cts | Fe_cts | O | Mg | Al | Si | S | Ca | Ti | Mn | Fe | refX | refY | IMAGE_GRADIENT
1 | 10-10 | 10 | 10 | 1 | 3 | 3.915819883 | 5.802619934 | 3.222660065 | 2.539069891 | 2.79963994 | 3.372720003 | 2.208699942 | 2.577049971 | 1.308750033 | 5.846039772 | 9.353540421 | 56 | Al | O | Ca | S | 2550 | 1304 | 499 | 57 | 105 | 1.016000032 | 4459 | 0 | 53 | 1304 | 0 | 2550 | 0 | 57 | 499 | 0 | 0 | 0 | 0.403172754 | 0 | 0.359558416 | 0 | 0.012617811 | 0.224651019 | 0 | 0 | 0 | 0 | 0 | 1.96
2 | 10-19 | 10 | 19 | 1 | 4 | 4.127930164 | 5.846759796 | 2.246099949 | 2.148439884 | 2.229850054 | 2.430439949 | 2.071579933 | 2.319050074 | 1.048040032 | 3.523829937 | 7.236869812 | 23 | Al | O | Ca | C | 2607 | 1173 | 673 | 47 | 105 | 1.149000049 | 4499 | 47 | 0 | 1173 | 0 | 2607 | 0 | 0 | 673 | 0 | 0 | 0 | 0.400832061 | 0 | 0.329655446 | 0 | 0 | 0.269512493 | 0 | 0 | 0 | 0.212110281 | 0.044139862 | 1.74
3 | 10-28 | 10 | 28 | 2 | 8 | 4.548130035 | 5.846469879 | 2.050649881 | 2.245949984 | 2.178800106 | 2.430289984 | 1.901160002 | 1.970199943 | 1.233520031 | 3.361279964 | 7.080910206 | 23 | Al | O | Ca | N | 2547 | 1240 | 734 | 79 | 104 | 1.139999986 | 4650 | 51 | 79 | 1240 | 0 | 2547 | 0 | 0 | 734 | 0 | 0 | 0 | 0.396104454 | 0 | 0.3161173 | 0 | 0 | 0.287778246 | 0 | 0 | 0 | 0.632310152 | 0.043849945 | 1.8
4 | 10-30 | 10 | 30 | 2 | 8 | 4.462580204 | 5.753799915 | 2.050649881 | 2.148299932 | 2.133780003 | 2.340219975 | 1.996600032 | 2.09017992 | 1.119619966 | 3.242079973 | 6.995649815 | 23 | Al | O | Ca | N | 2572 | 1272 | 780 | 56 | 105 | 1.208999991 | 4733 | 0 | 56 | 1272 | 0 | 2572 | 53 | 0 | 780 | 0 | 0 | 0 | 0.396053343 | 0 | 0.304814129 | 0.007342514 | 0 | 0.291790015 | 0 | 0 | 0 | 0.546760321 | -0.048820019 | 1.73
5 | 10-37 | 10 | 37 | 3 | 11 | 4.620230198 | 5.741300106 | 2.245970011 | 2.050669909 | 2.23645997 | 2.347660065 | 1.996610045 | 2.294430017 | 1.023200035 | 3.5520401 | 7.202950001 | 135 | Al | O | Ca | C | 2603 | 1448 | 747 | 71 | 104 | 1.215000033 | 4931 | 71 | 67 | 1448 | 0 | 2603 | 0 | 0 | 747 | 0 | 0 | 0 | 0.396286502 | 0 | 0.316638619 | 0 | 0 | 0.28707488 | 0 | 0 | 0 | 0.704410315 | -0.061319828 | 1.76
8 | 10-45 | 10 | 45 | 4 | 15 | 5.070139885 | 5.837490082 | 2.538939953 | 2.538939953 | 2.542429924 | 2.738519907 | 2.380280018 | 2.520920038 | 1.086320043 | 4.61055994 | 8.130539894 | 68 | Al | O | Ca | N | 2541 | 1295 | 671 | 63 | 104 | 1.014999986 | 4569 | 0 | 63 | 1295 | 0 | 2541 | 0 | 0 | 671 | 0 | 0 | 0 | 0.399867501 | 0 | 0.326893297 | 0 | 0 | 0.273239202 | 0 | 0 | 0 | 1.154320002 | 0.034870148 | 1.82
9 | 10-46 | 10 | 46 | 4 | 15 | 5.009500027 | 5.811810017 | 4.394309998 | 3.613100052 | 3.723239899 | 4.491960049 | 2.865989923 | 3.129369974 | 1.435420036 | 10.35589981 | 12.52499962 | 90 | Al | O | Ca | N | 2564 | 1229 | 672 | 119 | 104 | 0.958000004 | 4581 | 0 | 119 | 1229 | 0 | 2564 | 0 | 0 | 672 | 0 | 0 | 0 | 0.400188141 | 0 | 0.327811495 | 0 | 0 | 0.272000364 | 0 | 0 | 0 | 1.093680144 | 0.009190083 | 2.11
11 | 10-76 | 10 | 76 | 6 | 23 | 5.813710213 | 5.693069935 | 1.952990055 | 1.855340004 | 2.012909889 | 2.181969881 | 1.757689953 | 2.112370014 | 1.032950044 | 2.82246995 | 6.480659962 | 146 | Al | O | Ca | N | 2592 | 1363 | 689 | 76 | 107 | 1.187000036 | 4717 | 0 | 76 | 1363 | 0 | 2592 | 0 | 0 | 689 | 0 | 0 | 0 | 0.399585697 | 0 | 0.326086314 | 0 | 0 | 0.274327989 | 0 | 0 | 0 | 1.89789033 | -0.109549999 | 1.75
12 | 10-81 | 10 | 81 | 6 | 24 | 6.013599873 | 5.813660145 | 3.027129889 | 2.734179974 | 2.968790054 | 3.290780067 | 2.590159893 | 3.156110048 | 1.042670012 | 6.464990139 | 9.733869553 | 146 | Al | O | Ca | C | 2625 | 1379 | 740 | 81 | 106 | 1.093999982 | 4884 | 81 | 0 | 1379 | 61 | 2625 | 0 | 0 | 740 | 0 | 0 | 0 | 0.39718103 | 0.007212001 | 0.315387819 | 0 | 0 | 0.28021915 | 0 | 0 | 0 | 2.09777999 | 0.011040211 | 1.97
13 | 10-84 | 10 | 84 | 6 | 24 | 6.027369976 | 5.703710079 | 4.980110168 | 3.710669994 | 3.593580008 | 5.755330086 | 2.611129999 | 3.049590111 | 1.887249947 | 10.49839973 | 16.57390022 | 56 | O | Ca | Al | C | 2516 | 1288 | 1124 | 612 | 114 | 2.496000051 | 6038 | 612 | 166 | 2516 | 0 | 1124 | 0 | 0 | 1288 | 0 | 0 | 337 | 0.176824367 | 0 | 0.079375434 | 0 | 0 | 0.265671063 | 0 | 0 | 0.478129136 | 2.111550093 | -0.098909855 | 1.72
16 | 10-93 | 10 | 93 | 7 | 27 | 6.29554987 | 5.790420055 | 6.249629974 | 5.175479889 | 4.818910122 | 5.77794981 | 3.613070011 | 4.144720078 | 1.394050002 | 17.54560089 | 23.0401001 | 79 | O | Fe | C | N | 2505 | 1046 | 856 | 285 | 121 | 3.04399991 | 5092 | 856 | 285 | 2505 | 0 | 58 | 57 | 58 | 230 | 0 | 0 | 1046 | 0.015726579 | 0 | 0.002651878 | 0.002668054 | 0.003677744 | 0.030387521 | 0 | 0 | 0.944888224 | 2.379729987 | -0.012199879 | 1.83
17 | 10-96 | 10 | 96 | 7 | 28 | 6.510570049 | 5.833099842 | 2.343610048 | 2.538909912 | 2.183880091 | 3.038150072 | 1.81456995 | 1.940129995 | 1.565950036 | 3.528179884 | 8.859290123 | 45 | Al | O | Ca | C | 2606 | 1466 | 835 | 97 | 110 | 1.472000003 | 5075 | 97 | 73 | 1466 | 0 | 2606 | 0 | 0 | 835 | 0 | 0 | 0 | 0.3914567 | 0 | 0.302807821 | 0 | 0 | 0.305735479 | 0 | 0 | 0 | 2.594750166 | 0.030479908 | 1.77
19 | 10-111 | 10 | 111 | 8 | 32 | 6.896430016 | 5.839540005 | 2.245980024 | 2.441279888 | 2.354259968 | 2.55824995 | 2.208580017 | 2.373939991 | 1.077640057 | 3.933500051 | 7.660830021 | 68 | Al | O | Ca | N | 2605 | 1229 | 779 | 81 | 106 | 1.078999996 | 4742 | 50 | 81 | 1229 | 0 | 2605 | 0 | 0 | 779 | 0 | 0 | 0 | 0.394492343 | 0 | 0.311500801 | 0 | 0 | 0.294006856 | 0 | 0 | 0 | 2.980610133 | 0.036920071 | 1.81
20 | 10-112 | 10 | 112 | 8 | 32 | 6.959609985 | 5.830949783 | 2.831880093 | 2.538929939 | 2.615020037 | 2.929539919 | 2.451410055 | 2.579760075 | 1.135579944 | 4.925220013 | 8.865309715 | 90 | Al | O | Ca | N | 2529 | 1303 | 663 | 68 | 106 | 1.036000013 | 4560 | 0 | 68 | 1303 | 0 | 2529 | 0 | 0 | 663 | 0 | 0 | 0 | 0.400177015 | 0 | 0.327779633 | 0 | 0 | 0.272043352 | 0 | 0 | 0 | 3.043790102 | 0.028329849 | 1.82
23 | 10-147 | 10 | 147 | 10 | 39 | 7.51376009 | 5.746970177 | 5.565989971 | 6.347189903 | 5.041790009 | 6.151889801 | 3.452389956 | 4.8207798 | 1.276119947 | 21.24469948 | 21.1067009 | 0 | Al | O | Ca | C | 2614 | 1092 | 904 | 88 | 108 | 1.143000007 | 4748 | 88 | 53 | 1092 | 0 | 2614 | 0 | 0 | 904 | 0 | 0 | 0 | 0.38806651 | 0 | 0.29309955 | 0 | 0 | 0.31883394 | 0 | 0 | 0 | 3.597940207 | -0.055649757 | 1.91
29 | 10-238 | 10 | 238 | 15 | 59 | 9.550290108 | 5.764450073 | 2.538870096 | 2.245919943 | 2.315239906 | 2.636519909 | 2.092230082 | 2.183449984 | 1.207499981 | 3.814120054 | 7.495510101 | 90 | Al | O | Ca | N | 2533 | 1275 | 608 | 50 | 106 | 1.024000049 | 4466 | 0 | 50 | 1275 | 0 | 2533 | 0 | 0 | 608 | 0 | 0 | 0 | 0.40389331 | 0 | 0.338421753 | 0 | 0 | 0.257684937 | 0 | 0 | 0 | 5.634470225 | -0.038169861 | 1.75
208 | 10-307 | 10 | 307 | 18 | 72 | 10.50829983 | 5.310269833 | 1.855229974 | 1.659950018 | 1.792500019 | 2.017960072 | 1.562299967 | 1.896919966 | 1.063799977 | 2.273940086 | 6.164110184 | 56 | Al | O | Ca | N | 2519 | 1480 | 744 | 82 | 113 | 1.274000049 | 4982 | 0 | 82 | 1480 | 78 | 2519 | 81 | 0 | 744 | 0 | 0 | 0 | 0.39853508 | 0.009166673 | 0.30107267 | 0.011292924 | 0 | 0.279932653 | 0 | 0 | 0 | 6.592479947 | -0.492350101 | 1.7
31 | 10-324 | 10 | 324 | 19 | 75 | 9.847610474 | 5.382500172 | 5.078519821 | 3.027580023 | 3.689630032 | 5.060279846 | 2.188410044 | 2.972379923 | 1.70243001 | 10.79730034 | 14.74670029 | 113 | Al | O | Ca | C | 2539 | 2432 | 1449 | 553 | 109 | 2.548000097 | 7576 | 553 | 210 | 2432 | 156 | 2539 | 95 | 0 | 1449 | 0 | 0 | 146 | 0.293195268 | 0.010829461 | 0.176394676 | 0.007208678 | 0 | 0.302577507 | 0 | 0 | 0.20979441 | 5.931790591 | -0.420119762 | 1.77
34 | 10-340 | 10 | 340 | 20 | 80 | 9.643549919 | 5.38465023 | 2.929899931 | 2.441580057 | 2.718060017 | 3.174319983 | 2.28441 | 2.698470116 | 1.176339984 | 5.412879944 | 9.482390404 | 68 | Al | O | Ca | C | 2560 | 1651 | 823 | 275 | 108 | 1.460000038 | 5488 | 275 | 182 | 1651 | 0 | 2560 | 0 | 0 | 823 | 0 | 0 | 0 | 0.391309322 | 0 | 0.302385786 | 0 | 0 | 0.306304892 | 0 | 0 | 0 | 5.727730036 | -0.417969704 | 1.76
27 | 10-351 | 10 | 351 | 21 | 82 | 9.343640327 | 5.567279816 | 3.613519907 | 3.418190002 | 3.574450016 | 3.797610044 | 3.392159939 | 3.476059914 | 1.092499971 | 9.371069908 | 11.3064003 | 79 | Al | O | Ca | S | 2559 | 1122 | 641 | 143 | 111 | 1.08099997 | 4571 | 54 | 0 | 1122 | 54 | 2559 | 0 | 143 | 641 | 0 | 0 | 0 | 0.382238131 | 0.006728958 | 0.32465898 | 0 | 0.028176157 | 0.258197774 | 0 | 0 | 0 | 5.427820444 | -0.235340118 | 1.9
28 | 10-353 | 10 | 353 | 21 | 82 | 9.374990463 | 5.559470177 | 6.73871994 | 5.078460217 | 3.728849888 | 6.974540234 | 1.565529943 | 2.150810003 | 3.242749929 | 13.80150032 | 21.11470032 | 113 | O | Fe | C | N | 1383 | 932 | 672 | 135 | 124 | 3.059999943 | 3344 | 672 | 135 | 1383 | 0 | 0 | 67 | 0 | 125 | 34 | 0 | 932 | 0.017536361 | 0 | 0 | 0.003541789 | 0 | 0.018656773 | 0.009014359 | 0 | 0.951250718 | 5.45917058 | -0.243149757 | 2.14
38 | 10-374 | 10 | 374 | 22 | 88 | 8.903129578 | 5.401649952 | 2.441529989 | 2.343869925 | 2.365609884 | 2.58694005 | 2.188349962 | 2.314140081 | 1.117879987 | 3.982009888 | 7.721129894 | 146 | Al | O | Ca | C | 2597 | 2083 | 665 | 218 | 105 | 1.700999975 | 5837 | 218 | 94 | 2083 | 61 | 2597 | 123 | 0 | 665 | 0 | 0 | 0 | 0.406159717 | 0.007262445 | 0.314500701 | 0.017487651 | 0 | 0.254589486 | 0 | 0 | 0 | 4.987309695 | -0.400969982 | 1.78
25 | 10-380 | 10 | 380 | 23 | 89 | 8.397540092 | 5.617090225 | 2.05095005 | 1.757949948 | 1.994500041 | 2.188420057 | 1.806229949 | 1.911059976 | 1.145130038 | 2.789949894 | 6.247419834 | 101 | O | Al | Ca | S | 2554 | 1781 | 551 | 333 | 117 | 1.644999981 | 5842 | 327 | 119 | 2554 | 0 | 1781 | 0 | 333 | 551 | 0 | 0 | 180 | 0.208619761 | 0 | 0.185525184 | 0 | 0.050312348 | 0.172024377 | 0 | 0 | 0.38351833 | 4.481720209 | -0.185529709 | 1.75
26 | 10-391 | 10 | 391 | 23 | 92 | 8.562299728 | 5.452529907 | 3.320580006 | 3.320580006 | 3.133500099 | 3.508080006 | 2.776690006 | 2.822040081 | 1.243100047 | 7.258639812 | 10.42350006 | 34 | Al | O | Ca | Mg | 2664 | 1448 | 799 | 64 | 109 | 1.205000043 | 4973 | 0 | 0 | 1448 | 64 | 2664 | 0 | 0 | 799 | 0 | 0 | 0 | 0.394519022 | 0.007278252 | 0.307729774 | 0 | 0 | 0.290472952 | 0 | 0 | 0 | 4.646479845 | -0.350090027 | 1.94
39 | 10-393 | 10 | 393 | 23 | 92 | 8.527440071 | 5.323420048 | 4.883210182 | 3.906569958 | 3.778800011 | 4.966189861 | 2.668849945 | 3.072160006 | 1.616520047 | 10.88799953 | 13.82040024 | 101 | O | C | Ca | Al | 2340 | 1653 | 1248 | 1212 | 102 | 3.051000118 | 7607 | 1653 | 197 | 2340 | 0 | 1212 | 0 | 829 | 1248 | 0 | 0 | 132 | 0.182423054 | 0 | 0.111062931 | 0 | 0.10957353 | 0.345919071 | 0 | 0 | 0.251021413 | 4.611620188 | -0.479199886 | 1.88
24 | 10-405 | 10 | 405 | 24 | 95 | 7.837450027 | 5.477920055 | 3.320559978 | 4.590189934 | 3.524189949 | 4.443950176 | 2.399319887 | 3.216959953 | 1.381420016 | 9.657389641 | 13.99339962 | 23 | O | Al | Ca | C | 2525 | 1422 | 745 | 556 | 114 | 2.118999958 | 5955 | 556 | 188 | 2525 | 0 | 1422 | 0 | 332 | 745 | 0 | 0 | 192 | 0.192441876 | 0 | 0.143020003 | 0 | 0.047948468 | 0.223087225 | 0 | 0 | 0.393502427 | 3.921630144 | -0.324699879 | 1.74
21 | 10-431 | 10 | 431 | 26 | 102 | 7.281320095 | 5.680280209 | 2.44156003 | 2.44156003 | 2.516060114 | 2.762279987 | 2.284389973 | 2.499360085 | 1.105200052 | 4.544809818 | 8.050700188 | 135 | Al | O | Ca | N | 2598 | 1352 | 614 | 56 | 108 | 1.118999958 | 4711 | 48 | 56 | 1352 | 48 | 2598 | 0 | 0 | 614 | 0 | 0 | 0 | 0.404564336 | 0.006123817 | 0.337106156 | 0 | 0 | 0.252205691 | 0 | 0 | 0 | 3.365500212 | -0.122339725 | 1.89
22 | 10-433 | 10 | 433 | 26 | 102 | 7.210319996 | 5.564740181 | 3.711159945 | 4.199480057 | 3.884320021 | 4.353839874 | 3.61006999 | 3.760799885 | 1.157690048 | 11.16409969 | 12.5564003 | 23 | Al | O | Ca | N | 2522 | 1320 | 778 | 64 | 108 | 1.087000012 | 4682 | 0 | 64 | 1320 | 0 | 2522 | 0 | 0 | 778 | 0 | 0 | 0 | 0.393129034 | 0 | 0.30759678 | 0 | 0 | 0.299274186 | 0 | 0 | 0 | 3.294500113 | -0.237879753 | 1.99
18 | 10-448 | 10 | 448 | 28 | 109 | 6.226920128 | 5.493549824 | 3.027489901 | 4.101759911 | 2.967000008 | 4.084390163 | 2.451649904 | 2.779109955 | 1.469679952 | 6.619140148 | 11.69559956 | 11 | Al | O | Ca | C | 2678 | 1590 | 499 | 94 | 113 | 1.161999941 | 4974 | 94 | 55 | 1590 | 0 | 2678 | 0 | 0 | 499 | 0 | 0 | 60 | 0.35313443 | 0 | 0.315369848 | 0 | 0 | 0.182014191 | 0 | 0 | 0.149481531 | 2.311100245 | -0.30907011 | 1.83
14 | 10-456 | 10 | 456 | 29 | 113 | 5.899569988 | 5.490129948 | 2.148600101 | 1.953269958 | 1.926929951 | 2.486089945 | 1.594560027 | 1.688159943 | 1.472669959 | 2.670700073 | 6.96750021 | 135 | Al | O | Ca | Si | 2574 | 1245 | 703 | 62 | 112 | 1.22300005 | 4580 | 0 | 0 | 1245 | 0 | 2574 | 62 | 0 | 703 | 0 | 0 | 0 | 0.400994029 | 0 | 0.316507371 | 0.008958255 | 0 | 0.273540345 | 0 | 0 | 0 | 1.983750105 | -0.312489986 | 1.76
15 | 10-459 | 10 | 459 | 29 | 114 | 6.180550098 | 5.510439873 | 2.050940037 | 2.050940037 | 1.996709943 | 2.122580051 | 1.882740021 | 1.976600051 | 1.073850036 | 2.780390024 | 6.736569881 | 113 | Al | O | Ca | C | 2594 | 1460 | 745 | 201 | 110 | 1.338000059 | 5209 | 201 | 130 | 1460 | 0 | 2594 | 0 | 0 | 745 | 0 | 0 | 84 | 0.326552853 | 0 | 0.263231484 | 0 | 0 | 0.23142328 | 0 | 0 | 0.178792383 | 2.264730215 | -0.292180061 | 1.78
44 | 10-468 | 10 | 468 | 30 | 119 | 5.483429909 | 5.357989788 | 2.246249914 | 2.050930023 | 2.093240023 | 2.451709986 | 1.806210041 | 2.039540052 | 1.202090025 | 3.090339899 | 7.043610096 | 124 | Al | O | Ca | S | 2624 | 1236 | 654 | 112 | 113 | 1.208999991 | 4840 | 58 | 53 | 1236 | 0 | 2624 | 57 | 112 | 654 | 0 | 0 | 51 | 0.34409863 | 0 | 0.287962546 | 0.007186528 | 0.018684237 | 0.223101189 | 0 | 0 | 0.11896687 | 1.567610026 | -0.444630146 | 1.82
45 | 10-469 | 10 | 469 | 30 | 120 | 5.722219944 | 5.315509796 | 2.734570026 | 2.832230091 | 2.779269934 | 2.929889917 | 2.668819904 | 2.738519907 | 1.069880009 | 5.584549904 | 8.770529747 | 0 | Al | O | Ca | N | 2586 | 1350 | 635 | 84 | 112 | 1.123999953 | 4766 | 55 | 84 | 1350 | 0 | 2586 | 59 | 0 | 635 | 0 | 0 | 0 | 0.405404602 | 0 | 0.329262125 | 0.008876335 | 0 | 0.256456938 | 0 | 0 | 0 | 1.806400061 | -0.487110138 | 1.86
10 | 10-472 | 10 | 472 | 31 | 121 | 5.161399841 | 5.618750095 | 2.832190037 | 2.148560047 | 2.121400118 | 2.832190037 | 1.830459952 | 1.983639956 | 1.427780032 | 3.271480083 | 8.351149559 | 90 | Al | O | Ca | C | 2568 | 1641 | 678 | 176 | 113 | 1.271999955 | 5231 | 176 | 0 | 1641 | 0 | 2568 | 106 | 0 | 678 | 0 | 0 | 64 | 0.346931281 | 0 | 0.273523406 | 0.012866272 | 0 | 0.222737635 | 0 | 0 | 0.143941406 | 1.245579958 | -0.183869839 | 1.78
47 | 10-478 | 10 | 478 | 31 | 123 | 5.047039986 | 5.351059914 | 2.441550016 | 2.148560047 | 2.321360111 | 2.476809978 | 2.092509985 | 2.129260063 | 1.163229942 | 3.819900036 | 7.362909794 | 101 | Al | O | Ca | N | 2527 | 1395 | 583 | 118 | 109 | 1.087000012 | 4621 | 0 | 118 | 1395 | 0 | 2527 | 0 | 0 | 583 | 0 | 0 | 0 | 0.405535323 | 0 | 0.34312388 | 0 | 0 | 0.251340796 | 0 | 0 | 0 | 1.131220103 | -0.45156002 | 1.84
49 | 10-480 | 10 | 480 | 31 | 124 | 5.232890129 | 5.342370033 | 4.004129887 | 4.980750084 | 3.911200047 | 4.998330116 | 3.431119919 | 3.877579927 | 1.289029956 | 11.75059986 | 15.18309975 | 146 | Al | O | Ca | N | 2512 | 1423 | 596 | 76 | 110 | 1.141000032 | 4606 | 0 | 76 | 1423 | 0 | 2512 | 0 | 0 | 596 | 0 | 0 | 0 | 0.404376338 | 0 | 0.339804968 | 0 | 0 | 0.255818693 | 0 | 0 | 0 | 1.317070246 | -0.460249901 | 1.99
6 | 10-482 | 10 | 482 | 32 | 125 | 4.617670059 | 5.562399864 | 2.246210098 | 2.539190054 | 2.404740095 | 2.803760052 | 2.01831007 | 2.063879967 | 1.35848999 | 4.239510059 | 7.76278019 | 146 | Al | O | Ca | N | 2522 | 1514 | 847 | 156 | 108 | 1.378999949 | 5253 | 77 | 156 | 1514 | 62 | 2522 | 0 | 0 | 847 | 0 | 0 | 78 | 0.327697952 | 0.00610164 | 0.249126665 | 0 | 0 | 0.255586218 | 0 | 0 | 0.161487525 | 0.701850176 | -0.24022007 | 2
7 | 10-485 | 10 | 485 | 32 | 126 | 4.8759799 | 5.612689972 | 3.613460064 | 3.808789968 | 3.66211009 | 4.695849895 | 3.299649954 | 3.512850046 | 1.336760044 | 10.13379955 | 13.28419971 | 135 | Al | O | Ca | C | 2550 | 1232 | 632 | 89 | 110 | 1.253999949 | 4645 | 89 | 57 | 1232 | 0 | 2550 | 89 | 0 | 632 | 0 | 0 | 0 | 0.406274781 | 0 | 0.324913032 | 0.013378511 | 0 | 0.255433676 | 0 | 0 | 0 | 0.960160017 | -0.189929962 | 1.94
51 | 10-514 | 10 | 514 | 35 | 137 | 3.869220018 | 5.254290104 | 1.855209947 | 1.952849984 | 1.894510031 | 2.122119904 | 1.686630011 | 1.787060022 | 1.187489986 | 2.526530027 | 6.96160984 | 68 | O | Al | Ca | C | 2115 | 1046 | 553 | 493 | 115 | 3.059000015 | 4833 | 493 | 87 | 2115 | 0 | 1046 | 0 | 149 | 553 | 0 | 0 | 392 | 0.120967964 | 0 | 0.086076496 | 0 | 0.017235854 | 0.132636599 | 0 | 0 | 0.643083087 | -0.046599865 | -0.54832983 | 1.75
52 | 10-568 | 10 | 568 | 36 | 144 | 4.566629887 | 4.947100163 | 2.441260099 | 2.343610048 | 2.396909952 | 2.538909912 | 2.148299932 | 2.241110086 | 1.132879972 | 4.128900051 | 7.770820141 | 90 | Al | O | Ca | S | 2622 | 1168 | 827 | 55 | 110 | 1.18599999 | 4669 | 0 | 0 | 1168 | 0 | 2622 | 0 | 55 | 827 | 0 | 0 | 0 | 0.385258157 | 0 | 0.303097818 | 0 | 0.009811604 | 0.301832422 | 0 | 0 | 0 | 0.650810004 | -0.855519771 | 1.86
50 | 10-571 | 10 | 571 | 37 | 146 | 4.894430161 | 5.114570141 | 2.343640089 | 2.343640089 | 2.381059885 | 2.520989895 | 2.188129902 | 2.367650032 | 1.06475997 | 4.0384202 | 7.567880154 | 158 | Al | O | Ca | C | 2529 | 1722 | 861 | 112 | 108 | 1.511999965 | 5325 | 112 | 103 | 1722 | 0 | 2529 | 0 | 0 | 861 | 0 | 0 | 0 | 0.38876528 | 0 | 0.295100575 | 0 | 0 | 0.316134145 | 0 | 0 | 0 | 0.978610278 | -0.688049793 | 1.87
53 | 10-578 | 10 | 578 | 37 | 148 | 4.875390053 | 5.004519939 | 2.343640089 | 2.734240055 | 2.428940058 | 2.956180096 | 2.050679922 | 2.177109957 | 1.357839942 | 4.334030151 | 9.055089951 | 23 | O | Al | Ca | C | 2525 | 1266 | 350 | 321 | 116 | 1.978000045 | 4785 | 321 | 181 | 2525 | 0 | 1266 | 0 | 0 | 350 | 0 | 0 | 145 | 0.227056065 | 0 | 0.186593269 | 0 | 0 | 0.152988454 | 0 | 0 | 0.433362212 | 0.95957017 | -0.798099995 | 1.79
54 | 10-580 | 10 | 580 | 37 | 148 | 4.88740015 | 4.973460197 | 3.613100052 | 2.538939953 | 2.648180008 | 3.681869984 | 2.099359989 | 2.21833992 | 1.659739971 | 5.688109875 | 10.72770023 | 101 | O | Al | Ca | C | 2547 | 1400 | 585 | 368 | 110 | 2.394999981 | 5524 | 368 | 177 | 2547 | 0 | 1400 | 64 | 120 | 585 | 0 | 0 | 268 | 0.180264573 | 0 | 0.131048591 | 0.0063725 | 0.016006867 | 0.161200108 | 0 | 0 | 0.505107361 | 0.971580267 | -0.829159737 | 1.82
55 | 10-583 | 10 | 583 | 37 | 148 | 4.940430164 | 4.964479923 | 4.199009895 | 4.394320011 | 3.884819984 | 4.789319992 | 3.038180113 | 3.183209896 | 1.504559994 | 11.58600044 | 13.61639977 | 158 | Al | O | Ca | C | 2548 | 1423 | 662 | 105 | 114 | 1.156999946 | 4850 | 105 | 65 | 1423 | 0 | 2548 | 0 | 0 | 662 | 0 | 0 | 49 | 0.353680652 | 0 | 0.29213201 | 0 | 0 | 0.235019385 | 0 | 0 | 0.119167952 | 1.024610281 | -0.838140011 | 1.9
56 | 10-584 | 10 | 584 | 37 | 148 | 4.881450176 | 4.944359779 | 2.734240055 | 2.929539919 | 2.789779902 | 3.046849966 | 2.558259964 | 2.570329905 | 1.185389996 | 5.635660172 | 8.894169807 | 113 | Al | O | Ca | C | 2524 | 1569 | 916 | 168 | 106 | 1.588999987 | 5254 | 168 | 81 | 1569 | 0 | 2524 | 0 | 0 | 916 | 0 | 0 | 0 | 0.385910267 | 0 | 0.286924856 | 0 | 0 | 0.327164877 | 0 | 0 | 0 | 0.965630293 | -0.858260155 | 1.96
48 | 10-585 | 10 | 585 | 38 | 149 | 5.176690102 | 5.286330223 | 3.808300018 | 3.808300018 | 3.261919975 | 3.905950069 | 2.722160101 | 3.603499889 | 1.083930016 | 8.104969978 | 13.29440022 | 0 | O | Al | C | Ca | 2540 | 1095 | 555 | 486 | 116 | 1.845999956 | 5146 | 555 | 208 | 2540 | 0 | 1095 | 0 | 131 | 486 | 0 | 0 | 135 | 0.210174211 | 0 | 0.157920398 | 0 | 0.027182969 | 0.208405856 | 0 | 0 | 0.396316566 | 1.260870219 | -0.516289711 | 1.79
57 | 10-592 | 10 | 592 | 38 | 151 | 5.184309959 | 4.980209827 | 1.855319977 | 2.636509895 | 2.232880116 | 2.734159946 | 1.805940032 | 1.932289958 | 1.414989948 | 3.599560022 | 7.339409828 | 0 | Al | O | Ca | N | 2580 | 1698 | 730 | 86 | 111 | 1.508999944 | 5224 | 74 | 86 | 1698 | 59 | 2580 | 0 | 0 | 730 | 0 | 0 | 0 | 0.39702138 | 0.007089052 | 0.314995631 | 0 | 0 | 0.280893937 | 0 | 0 | 0 | 1.268490076 | -0.822410107 | 1.97
46 | 10-595 | 10 | 595 | 39 | 153 | 5.448060036 | 5.100120068 | 1.757689953 | 2.148289919 | 2.038830042 | 2.234539986 | 1.690189958 | 2.072890043 | 1.077980042 | 2.975039959 | 6.665770054 | 146 | Al | O | Ca | S | 2595 | 1414 | 569 | 281 | 112 | 1.248999953 | 5113 | 67 | 86 | 1414 | 0 | 2595 | 107 | 281 | 569 | 0 | 0 | 0 | 0.372579381 | 0 | 0.326422728 | 0.01592512 | 0.055404296 | 0.229668475 | 0 | 0 | 0 | 1.532240153 | -0.702499866 | 1.91
58 | 10-602 | 10 | 602 | 39 | 156 | 5.722360134 | 4.990459919 | 3.710669994 | 4.589519978 | 3.700180054 | 4.589519978 | 3.083869934 | 3.463200092 | 1.325230002 | 10.21240044 | 13.48480034 | 0 | Al | O | Ca | C | 2566 | 1146 | 1029 | 169 | 100 | 1.256000042 | 5054 | 169 | 96 | 1146 | 0 | 2566 | 0 | 52 | 1029 | 0 | 0 | 0 | 0.375526944 | 0 | 0.27273248 | 0 | 0.008452646 | 0.34328793 | 0 | 0 | 0 | 1.806540251 | -0.812160015 | 1.77
59 | 10-603 | 10 | 603 | 39 | 156 | 5.743350029 | 4.97258997 | 2.245929956 | 3.027129889 | 2.527620077 | 3.074239969 | 1.901139975 | 2.144010067 | 1.433869958 | 4.700950146 | 8.624879837 | 34 | Al | O | Ca | S | 2529 | 1244 | 1067 | 267 | 105 | 1.333999991 | 5321 | 0 | 59 | 1244 | 0 | 2529 | 65 | 267 | 1067 | 0 | 0 | 93 | 0.295031316 | 0 | 0.216886966 | 0.006208776 | 0.034019472 | 0.280299415 | 0 | 0 | 0.167554055 | 1.827530146 | -0.830029964 | 1.75
43 | 10-645 | 10 | 645 | 41 | 161 | 6.256859779 | 5.275010109 | 4.589580059 | 4.882530212 | 4.119959831 | 5.106070042 | 3.08810997 | 3.599309921 | 1.418630004 | 13.02569962 | 16.08650017 | 146 | Al | O | Ca | Fe | 2521 | 1142 | 864 | 75 | 102 | 1.059999943 | 4653 | 0 | 54 | 1142 | 0 | 2521 | 0 | 0 | 864 | 0 | 0 | 75 | 0.328525212 | 0 | 0.251031728 | 0 | 0 | 0.263464745 | 0 | 0 | 0.156978315 | 2.341039896 | -0.527609825 | 1.75
60 | 10-660 | 10 | 660 | 41 | 163 | 6.320630074 | 4.944369793 | 3.124819994 | 2.734220028 | 2.946150064 | 3.301919937 | 2.506020069 | 2.612289906 | 1.263990045 | 6.336430073 | 9.402119637 | 113 | Al | O | Ca | C | 2578 | 1692 | 1575 | 101 | 99 | 2.551000118 | 6023 | 101 | 0 | 1692 | 0 | 2578 | 0 | 0 | 1575 | 0 | 0 | 77 | 0.318854111 | 0 | 0.195217723 | 0 | 0 | 0.363318116 | 0 | 0 | 0.12261005 | 2.404810191 | -0.858250141 | 1.86
61 | 10-662 | 10 | 662 | 41 | 163 | 6.26526022 | 4.914390087 | 4.68723011 | 4.589580059 | 4.112110138 | 5.458109856 | 3.083909988 | 3.739579916 | 1.459550023 | 12.9399004 | 16.26429939 | 56 | O | C | Fe | Ca | 2445 | 1298 | 968 | 385 | 106 | 3.040999889 | 5969 | 1298 | 296 | 2445 | 0 | 220 | 72 | 286 | 385 | 0 | 0 | 968 | 0.024564077 | 0 | 0.010249348 | 0.003439043 | 0.018491144 | 0.051871505 | 0 | 0 | 0.891384883 | 2.349440337 | -0.888229847 | 1.68
41 | 10-670 | 10 | 670 | 42 | 165 | 6.703959942 | 5.27218008 | 5.468470097 | 4.296659946 | 4.607619762 | 5.673550129 | 3.417789936 | 3.596679926 | 1.577440023 | 16.47299957 | 17.47999954 | 101 | O | Ca | Al | Fe | 1864 | 1512 | 1205 | 567 | 106 | 3.042999983 | 6120 | 530 | 139 | 1864 | 0 | 1205 | 0 | 246 | 1512 | 61 | 0 | 567 | 0.140310657 | 0 | 0.058827124 | 0 | 0.016824864 | 0.214961173 | 0.015601851 | 0 | 0.553474331 | 2.788140059 | -0.530439854 | 1.69
42 | 10-674 | 10 | 674 | 42 | 165 | 6.709909916 | 5.244740009 | 4.101349831 | 4.491960049 | 2.917069912 | 4.347099781 | 1.882500052 | 1.942819953 | 2.237519979 | 11.56690025 | 14.08590031 | 146 | O | Al | Fe | Ca | 1739 | 1723 | 1670 | 558 | 116 | 3.038000107 | 6094 | 266 | 144 | 1739 | 0 | 1723 | 0 | 0 | 558 | 0 | 0 | 1670 | 0.056485913 | 0 | 0.044693315 | 0 | 0 | 0.041896305 | 0 | 0 | 0.856924466 | 2.794090033 | -0.557879925 | 1.7
62 | 10-694 | 10 | 694 | 42 | 167 | 6.659329891 | 4.983819962 | 3.320139885 | 2.538929939 | 2.534310102 | 3.609669924 | 2.208580017 | 2.528340101 | 1.427680016 | 4.748809814 | 9.85986042 | 113 | Al | O | Ca | C | 2513 | 1744 | 1599 | 265 | 100 | 1.981999993 | 6321 | 265 | 0 | 1744 | 125 | 2513 | 0 | 0 | 1599 | 0 | 0 | 80 | 0.317151504 | 0.009281948 | 0.187253505 | 0 | 0 | 0.361480932 | 0 | 0 | 0.124832111 | 2.743510008 | -0.818799972 | 1.75
40 | 10-702 | 10 | 702 | 43 | 169 | 7.091330051 | 5.281740189 | 3.710639954 | 4.491829872 | 3.375299931 | 4.563720226 | 2.284060001 | 3.318049908 | 1.375419974 | 8.643679619 | 15.24849987 | 124 | Al | O | Ca | C | 2520 | 1458 | 996 | 152 | 104 | 1.432999969 | 5241 | 152 | 0 | 1458 | 0 | 2520 | 0 | 118 | 996 | 0 | 0 | 0 | 0.368432249 | 0 | 0.272827817 | 0 | 0.01955409 | 0.339185844 | 0 | 0 | 0 | 3.175510168 | -0.520879745 | 1.66
63 | 10-744 | 10 | 744 | 44 | 175 | 7.457479954 | 4.930009842 | 2.050630093 | 3.905960083 | 1.91455996 | 3.299240112 | 1.120069981 | 1.468299985 | 2.246989965 | 2.913049936 | 12.03369999 | 169 | S | Fe | Mn | O | 2526 | 1033 | 802 | 330 | 115 | 2.792999983 | 4936 | 250 | 0 | 330 | 0 | 0 | 0 | 2526 | 0 | 0 | 802 | 1033 | 0.04130859 | 0 | 0 | 0 | 0.095527704 | 0 | 0 | 0.30549451 | 0.557669196 | 3.541660071 | -0.872610092 | 1.61
64 | 10-750 | 10 | 750 | 44 | 176 | 7.75853014 | 4.950719833 | 8.983719826 | 9.764909744 | 3.719470024 | 11.92949963 | 0.597416997 | 0.665645003 | 17.92180061 | 28.76810074 | 30.36459923 | 135 | Fe | O | C | N | 2070 | 1275 | 521 | 138 | 128 | 3.017999887 | 4191 | 521 | 138 | 1275 | 0 | 50 | 65 | 0 | 76 | 0 | 0 | 2070 | 0.005022073 | 0 | 0.001203684 | 0.001603103 | 0 | 0.005300036 | 0 | 0 | 0.986871105 | 3.842710257 | -0.851900101 | 1.99
67 | 10-828 | 10 | 828 | 46 | 184 | 8.577320099 | 4.967999935 | 3.808389902 | 3.027179956 | 2.972739935 | 3.859689951 | 2.485769987 | 3.070669889 | 1.256950021 | 6.736989975 | 12.56140041 | 124 | Al | O | Ca | C | 2552 | 2480 | 1076 | 236 | 107 | 2.046999931 | 6643 | 236 | 89 | 2480 | 0 | 2552 | 0 | 0 | 1076 | 0 | 0 | 212 | 0.260054012 | 0 | 0.186695523 | 0 | 0 | 0.23525609 | 0 | 0 | 0.317994374 | 4.661500216 | -0.834619999 | 1.71
37 | 10-864 | 10 | 864 | 48 | 190 | 9.226149559 | 5.135270119 | 2.538870096 | 2.343569994 | 2.420180082 | 2.803410053 | 2.148269892 | 2.295959949 | 1.221019983 | 4.190760136 | 8.138110161 | 124 | Al | O | Ca | Si | 2593 | 1261 | 1080 | 88 | 100 | 1.218999982 | 5077 | 0 | 0 | 1261 | 0 | 2593 | 88 | 0 | 1080 | 0 | 0 | 59 | 0.340384963 | 0 | 0.235616306 | 0.008996694 | 0 | 0.301665775 | 0 | 0 | 0.113336263 | 5.310329676 | -0.667349815 | 1.77
36 | 10-866 | 10 | 866 | 48 | 191 | 9.132120132 | 5.086349964 | 2.245919943 | 1.85532999 | 1.921630025 | 2.303639889 | 1.71104002 | 1.753250003 | 1.313920021 | 2.564990044 | 6.947110176 | 79 | O | Fe | Ca | C | 1472 | 731 | 693 | 439 | 104 | 3.01699996 | 4028 | 439 | 142 | 1472 | 0 | 360 | 79 | 114 | 693 | 0 | 0 | 731 | 0.062354695 | 0 | 0.019779324 | 0.004458877 | 0.00870001 | 0.11004431 | 0 | 0 | 0.794662783 | 5.216300249 | -0.71626997 | 1.66
72 | 10-869 | 10 | 869 | 48 | 191 | 9.079680443 | 5.0542202 | 2.050630093 | 2.050630093 | 2.099519968 | 2.234529972 | 1.995079994 | 2.07288003 | 1.077980042 | 3.103739977 | 6.751860142 | 124 | Al | O | Ca | N | 2632 | 1305 | 732 | 68 | 102 | 1.075999975 | 4904 | 54 | 68 | 1305 | 49 | 2632 | 0 | 0 | 732 | 0 | 0 | 64 | 0.342530239 | 0.005101168 | 0.275517248 | 0 | 0 | 0.235668062 | 0 | 0 | 0.141183283 | 5.16386056 | -0.748399734 | 1.74
33 | 10-883 | 10 | 883 | 49 | 193 | 9.534959793 | 5.27823019 | 2.148289919 | 2.050640106 | 2.199369907 | 2.399620056 | 1.996590018 | 2.130439997 | 1.126350045 | 3.418450117 | 7.028960228 | 124 | Al | Ca | O | C | 1842 | 1513 | 1338 | 852 | 92 | 3.046999931 | 5832 | 852 | 100 | 1338 | 0 | 1842 | 0 | 0 | 1513 | 0 | 0 | 189 | 0.251720472 | 0 | 0.13487451 | 0 | 0 | 0.329580048 | 0 | 0 | 0.28382497 | 5.61913991 | -0.524389744 | 1.77
35 | 10-903 | 10 | 903 | 49 | 194 | 9.632220268 | 5.092309952 | 2.148289919 | 2.050640106 | 2.114279985 | 2.316459894 | 1.995100021 | 2.091160059 | 1.107740045 | 3.151459932 | 6.82667017 | 34 | Al | O | Ca | C | 2593 | 1769 | 805 | 199 | 103 | 1.338999987 | 5627 | 199 | 97 | 1769 | 0 | 2593 | 76 | 0 | 805 | 0 | 0 | 91 | 0.324649791 | 0 | 0.248555915 | 0.008195529 | 0 | 0.235862204 | 0 | 0 | 0.182736562 | 5.716400385 | -0.710309982 | 1.68
73 | 10-908 | 10 | 908 | 49 | 195 | 9.580760002 | 4.957650185 | 3.808330059 | 3.515379906 | 3.497829914 | 3.89260006 | 3.279819965 | 3.349309921 | 1.162209988 | 8.963299751 | 11.39220047 | 79 | Al | O | Ca | N | 2532 | 1128 | 934 | 95 | 102 | 1.095000029 | 4802 | 60 | 95 | 1128 | 0 | 2532 | 58 | 0 | 934 | 0 | 0 | 0 | 0.38751446 | 0 | 0.280236177 | 0.007425238 | 0 | 0.324824124 | 0 | 0 | 0 | 5.664940119 | -0.844969749 | 1.84
32 | 10-930 | 10 | 930 | 50 | 198 | 10.09319973 | 5.20430994 | 3.320100069 | 2.050649881 | 2.554810047 | 3.320100069 | 1.952999949 | 1.97044003 | 1.684949994 | 4.796380043 | 8.88506031 | 90 | Al | O | Ca | Si | 2551 | 1445 | 681 | 69 | 103 | 1.101999998 | 4861 | 57 | 0 | 1445 | 61 | 2551 | 69 | 0 | 681 | 0 | 0 | 0 | 0.402342879 | 0.007404629 | 0.314880282 | 0.009995106 | 0 | 0.265377104 | 0 | 0 | 0 | 6.177379847 | -0.598309994 | 1.8
30 | 10-985 | 10 | 985 | 51 | 201 | 10.2475996 | 5.116519928 | 2.734220028 | 2.734220028 | 2.824399948 | 3.020499945 | 2.611170053 | 2.737979889 | 1.103189945 | 5.769080162 | 8.928529739 | 146 | Al | O | Ca | Mg | 2562 | 1213 | 758 | 65 | 103 | 1.027999997 | 4647 | 0 | 53 | 1213 | 65 | 2562 | 0 | 0 | 758 | 0 | 0 | 0 | 0.395116639 | 0.007720524 | 0.309207337 | 0 | 0 | 0.2879555 | 0 | 0 | 0 | 6.331779717 | -0.686100006 | 1.76
75 | 10-1059 | 10 | 1059 | 53 | 210 | 10.10999966 | 4.822539806 | 2.636929989 | 2.539259911 | 2.6433599 | 2.858409882 | 2.486099958 | 2.597199917 | 1.100579977 | 5.007579803 | 8.496029854 | 124 | Al | Ca | O | C | 2540 | 1291 | 1268 | 64 | 104 | 1.335999966 | 5283 | 64 | 63 | 1268 | 0 | 2540 | 59 | 0 | 1291 | 0 | 0 | 0 | 0.372928222 | 0 | 0.240111971 | 0.006342318 | 0 | 0.380617488 | 0 | 0 | 0 | 6.194179777 | -0.980080128 | 1.82
76 | 10-1072 | 10 | 1072 | 53 | 212 | 10.13010025 | 4.634150028 | 2.734590054 | 3.125250101 | 2.743289948 | 3.42682004 | 2.092560053 | 2.443619967 | 1.402349949 | 5.684800148 | 9.566670418 | 146 | O | C | Al | Fe | 2560 | 454 | 367 | 352 | 113 | 1.575000048 | 4054 | 454 | 165 | 2560 | 0 | 367 | 0 | 0 | 158 | 0 | 0 | 352 | 0.061358863 | 0 | 0.044230503 | 0 | 0 | 0.055107151 | 0 | 0 | 0.839303483 | 6.214280367 | -1.168469906 | 1.72
74 | 10-1099 | 10 | 1099 | 54 | 216 | 9.694140434 | 4.652019978 | 2.539249897 | 2.539249897 | 2.217119932 | 3.0385499 | 1.79550004 | 1.819939971 | 1.669589996 | 3.662640095 | 8.268959999 | 135 | Al | O | Ca | Mg | 2567 | 1158 | 850 | 97 | 106 | 1.092000008 | 4727 | 58 | 0 | 1158 | 97 | 2567 | 0 | 0 | 850 | 0 | 0 | 0 | 0.390312034 | 0.010916075 | 0.293759466 | 0 | 0 | 0.305012424 | 0 | 0 | 0 | 5.778320551 | -1.150599956 | 1.76
80 | 10-1128 | 10 | 1128 | 55 | 220 | 9.344719887 | 4.547229767 | 2.148580074 | 3.027539968 | 2.266459942 | 3.125210047 | 1.90139997 | 1.970739961 | 1.585800052 | 3.633980036 | 8.893480301 | 0 | Al | O | Ca | N | 2514 | 1292 | 640 | 94 | 103 | 1.093999982 | 4667 | 52 | 94 | 1292 | 0 | 2514 | 78 | 0 | 640 | 0 | 0 | 0 | 0.404735567 | 0 | 0.322892969 | 0.011807127 | 0 | 0.260564337 | 0 | 0 | 0 | 5.428900004 | -1.255390167 | 1.72
70 | 10-1132 | 10 | 1132 | 56 | 221 | 8.613900185 | 4.878310204 | 5.371409893 | 3.222850084 | 3.634419918 | 5.405499935 | 2.399280071 | 2.891639948 | 1.869349957 | 11.06389999 | 15.34309959 | 113 | O | Al | Ca | C | 2535 | 2450 | 633 | 530 | 108 | 2.191999912 | 6608 | 530 | 176 | 2535 | 0 | 2450 | 0 | 0 | 633 | 0 | 0 | 288 | 0.223725483 | 0 | 0.187187905 | 0 | 0 | 0.143340585 | 0 | 0 | 0.445746028 | 4.698080302 | -0.92430973 | 1.79
71 | 10-1139 | 10 | 1139 | 56 | 222 | 8.85463047 | 4.777810097 | 1.855579972 | 1.855579972 | 1.908689976 | 2.071700096 | 1.778040051 | 1.913239956 | 1.082829952 | 2.532310009 | 5.937540054 | 135 | Al | O | Ca |  | 2616 | 1218 | 764 | 0 | 105 | 1.17900002 | 4597 | 0 | 0 | 1218 | 0 | 2616 | 0 | 0 | 764 | 0 | 0 | 0 | 0.395524727 | 0 | 0.314457173 | 0 | 0 | 0.2900181 | 0 | 0 | 0 | 4.938810587 | -1.024809837 | 1.74
68 | 10-1157 | 10 | 1157 | 57 | 225 | 8.274680138 | 4.780739784 | 3.027499914 | 4.297100067 | 3.139569998 | 4.699679852 | 2.451659918 | 2.521529913 | 1.863819957 | 7.487130165 | 12.38879967 | 146 | C | Al | O | Ca | 2578 | 2347 | 1494 | 577 | 95 | 1.542000055 | 7086 | 2578 | 92 | 1494 | 0 | 2347 | 0 | 0 | 577 | 0 | 0 | 0 | 0.402892764 | 0 | 0.335556551 | 0 | 0 | 0.261550685 | 0 | 0 | 0 | 4.358860255 | -1.02188015 | 1.8
69 | 10-1176 | 10 | 1176 | 57 | 228 | 8.578220367 | 4.663350105 | 2.636859894 | 3.027499914 | 2.699889898 | 3.174259901 | 2.316740036 | 2.366600037 | 1.341279984 | 5.393599987 | 9.159330368 | 158 | Al | O | Ca | C | 2525 | 1112 | 808 | 87 | 101 | 1.38499999 | 4606 | 87 | 75 | 1112 | 0 | 2525 | 0 | 0 | 808 | 0 | 0 | 0 | 0.391513898 | 0 | 0.302971617 | 0 | 0 | 0.305514485 | 0 | 0 | 0 | 4.662400484 | -1.139269829 | 1.75
84 | 10-1179 | 10 | 1179 | 57 | 228 | 8.447640419 | 4.563739777 | 1.953230023 | 2.539200068 | 1.789389968 | 2.866280079 | 1.071040034 | 1.189520001 | 2.409620047 | 2.470279932 | 7.638319969 | 158 | C | O | Fe | Si | 1422 | 1187 | 859 | 613 | 113 | 3.013999939 | 4731 | 1422 | 138 | 1187 | 469 | 0 | 613 | 0 | 48 | 0 | 0 | 859 | 0.056366202 | 0.024613308 | 0 | 0.032620822 | 0 | 0.007197422 | 0 | 0 | 0.879202247 | 4.531820536 | -1.238880157 | 1.63
65 | 10-1186 | 10 | 1186 | 58 | 230 | 8.089420319 | 4.78181982 | 3.51590991 | 2.636929989 | 2.698519945 | 3.586539984 | 2.2098701 | 2.414050102 | 1.485689998 | 5.422520161 | 9.97961998 | 101 | Al | O | Ca | Si | 2586 | 1324 | 638 | 97 | 107 | 1.062000036 | 4860 | 93 | 59 | 1324 | 0 | 2586 | 97 | 0 | 638 | 0 | 0 | 67 | 0.345772782 | 0 | 0.278379886 | 0.011913658 | 0 | 0.211770965 | 0 | 0 | 0.15216271 | 4.173600436 | -1.020800114 | 1.74
66 | 10-1192 | 10 | 1192 | 58 | 232 | 8.067640305 | 4.670969963 | 1.953279972 | 2.148610115 | 2.003989935 | 2.316809893 | 1.795510054 | 1.944579959 | 1.191419959 | 2.875799894 | 6.546450138 | 124 | O | Al | Ca | C | 2530 | 2014 | 1083 | 982 | 101 | 2.734999895 | 7408 | 982 | 226 | 2530 | 0 | 2014 | 127 | 107 | 1083 | 0 | 0 | 342 | 0.202250173 | 0 | 0.129453409 | 0.008695191 | 0.009823961 | 0.205360937 | 0 | 0 | 0.44441633 | 4.151820422 | -1.131649971 | 1.72
89 | 10-1211 | 10 | 1211 | 59 | 235 | 7.510819912 | 4.513629913 | 5.176169872 | 4.785520077 | 3.943979979 | 5.456059933 | 2.212929964 | 2.77376008 | 1.967030048 | 12.49979973 | 16.95159912 | 135 | Al | O | Ca | C | 2581 | 1403 | 675 | 155 | 105 | 1.513000011 | 5041 | 155 | 59 | 1403 | 53 | 2581 | 59 | 0 | 675 | 0 | 0 | 60 | 0.348726378 | 0.00567138 | 0.277977491 | 0.007252769 | 0 | 0.224030384 | 0 | 0 | 0.136341598 | 3.595000029 | -1.288990021 | 1.74
90 | 10-1214 | 10 | 1214 | 59 | 236 | 7.679880142 | 4.630829811 | 3.418230057 | 3.613549948 | 3.280620098 | 4.13105011 | 2.801830053 | 3.355609894 | 1.23108995 | 8.283900261 | 12.25269985 | 34 | Al | O | Ca | C | 2531 | 1589 | 792 | 63 | 106 | 1.207000017 | 5029 | 63 | 0 | 1589 | 0 | 2531 | 0 | 59 | 792 | 0 | 0 | 0 | 0.384815576 | 0 | 0.303897551 | 0 | 0.01093585 | 0.300351023 | 0 | 0 | 0 | 3.764060259 | -1.171790123 | 1.81
88 | 10-1234 | 10 | 1234 | 60 | 240 | 7.406720161 | 4.597239971 | 3.222860098 | 2.734539986 | 2.979899883 | 3.320519924 | 2.590500116 | 2.758729935 | 1.203639984 | 6.461939812 | 9.613240242 | 90 | Al | O | Ca | Mg | 2534 | 1301 | 583 | 52 | 105 | 1.026000023 | 4467 | 0 | 0 | 1301 | 52 | 2534 | 0 | 0 | 583 | 0 | 0 | 0 | 0.405664846 | 0.006853416 | 0.339871936 | 0 | 0 | 0.247609802 | 0 | 0 | 0 | 3.490900278 | -1.205379963 | 2.09
91 | 10-1238 | 10 | 1238 | 60 | 240 | 7.28523016 | 4.553090096 | 5.078440189 | 5.273759842 | 4.828310013 | 5.495689869 | 4.347599983 | 4.57614994 | 1.200940013 | 18.08390045 | 17.9741993 | 23 | Al | O | C | Ca | 2527 | 1698 | 1015 | 676 | 93 | 1.944000006 | 6167 | 1015 | 116 | 1698 | 0 | 2527 | 0 | 0 | 676 | 0 | 0 | 139 | 0.291524324 | 0 | 0.240469173 | 0 | 0 | 0.194434871 | 0 | 0 | 0.273571633 | 3.369410277 | -1.249529838 | 1.85
96 | 10-1341 | 10 | 1341 | 66 | 263 | 4.800879955 | 4.551239967 | 2.636869907 | 2.539210081 | 2.465800047 | 2.706540108 | 2.234829903 | 2.457560062 | 1.101310015 | 4.325409889 | 8.724559784 | 169 | O | Al | Ca | C | 2554 | 1097 | 799 | 417 | 114 | 2.236000061 | 5698 | 417 | 147 | 2554 | 0 | 1097 | 83 | 319 | 799 | 0 | 0 | 286 | 0.155125801 | 0 | 0.095086349 | 0.007575792 | 0.039181671 | 0.20373657 | 0 | 0 | 0.499293817 | 0.885060072 | -1.251379967 | 1.66
95 | 10-1344 | 10 | 1344 | 66 | 264 | 4.845119953 | 4.567059994 | 2.539210081 | 1.660249949 | 2.075510025 | 2.636869907 | 1.562590003 | 1.622059941 | 1.625630021 | 3.085489988 | 7.097899914 | 90 | Al | O | Ca | N | 2577 | 1763 | 637 | 140 | 107 | 1.190000057 | 5271 | 0 | 140 | 1763 | 55 | 2577 | 103 | 0 | 637 | 0 | 0 | 0 | 0.406902934 | 0.006726495 | 0.320569982 | 0.01508047 | 0 | 0.250720119 | 0 | 0 | 0 | 0.92930007 | -1.23555994 | 1.76
97 | 10-1346 | 10 | 1346 | 66 | 264 | 4.944349766 | 4.513050079 | 1.855579972 | 2.343889952 | 1.697679996 | 2.648400068 | 1.214110017 | 1.375820041 | 1.924950004 | 2.298619986 | 7.227890015 | 23 | Al | O | Ca | Fe | 2565 | 1831 | 743 | 163 | 109 | 1.707000017 | 5692 | 153 | 109 | 1831 | 66 | 2565 | 0 | 64 | 743 | 0 | 0 | 163 | 0.276030283 | 0.005755556 | 0.223265972 | 0 | 0.008171104 | 0.194646522 | 0 | 0 | 0.292130563 | 1.028529883 | -1.289569855 | 1.73
100 | 10-1356 | 10 | 1356 | 67 | 268 | 4.428450108 | 4.564420223 | 4.394760132 | 3.418139935 | 3.807849884 | 4.507269859 | 3.174249887 | 3.317800045 | 1.358510017 | 10.8682003 | 12.58150005 | 79 | Al | O | Ca | Mg | 2509 | 1192 | 541 | 91 | 104 | 0.964999974 | 4462 | 0 | 76 | 1192 | 91 | 2509 | 0 | 0 | 541 | 0 | 0 | 57 | 0.350971147 | 0.010700345 | 0.297854721 | 0 | 0 | 0.197914749 | 0 | 0 | 0.142559038 | 0.512630225 | -1.238199711 | 1.97
102 | 10-1385 | 10 | 1385 | 69 | 275 | 3.947979927 | 4.244329929 | 2.636369944 | 2.441080093 | 2.5864501 | 2.865750074 | 2.380079985 | 2.451380014 | 1.169039965 | 4.7957201 | 8.152709961 | 113 | Al | O | Ca | C | 2503 | 1140 | 646 | 57 | 106 | 1.006999969 | 4387 | 57 | 44 | 1140 | 0 | 2503 | 0 | 0 | 646 | 0 | 0 | 0 | 0.400842064 | 0 | 0.329684093 | 0 | 0 | 0.269473843 | 0 | 0 | 0 | 0.032160044 | -1.558290005 | 1.82
101 | 10-1412 | 10 | 1412 | 70 | 277 | 4.36879015 | 4.331240177 | 2.636569977 | 2.636569977 | 2.680710077 | 2.994420052 | 2.441270113 | 2.586090088 | 1.157899976 | 5.173120022 | 8.556509972 | 23 | Al | O | Ca | N | 2581 | 1328 | 727 | 49 | 107 | 1.131000042 | 4683 | 0 | 49 | 1328 | 0 | 2581 | 0 | 0 | 727 | 0 | 0 | 0 | 0.397094651 | 0 | 0.318952864 | 0 | 0 | 0.283952485 | 0 | 0 | 0 | 0.452970267 | -1.471379757 | 1.86
105 | 10-1418 | 10 | 1418 | 70 | 280 | 4.561349869 | 4.190619946 | 2.538919926 | 2.538919926 | 2.555589914 | 2.86597991 | 2.370160103 | 2.47232008 | 1.159229994 | 4.691569805 | 8.29211998 | 23 | Al | O | Ca | C | 2545 | 1268 | 600 | 59 | 104 | 1.093000054 | 4471 | 59 | 0 | 1268 | 0 | 2545 | 0 | 0 | 600 | 0 | 0 | 0 | 0.404640418 | 0 | 0.340561197 | 0 | 0 | 0.254798385 | 0 | 0 | 0 | 0.645529986 | -1.611999988 | 1.83
98 | 10-1420 | 10 | 1420 | 71 | 281 | 4.739600182 | 4.340419769 | 1.660079956 | 2.441289902 | 2.091350079 | 2.648119926 | 1.616539955 | 1.873639941 | 1.413349986 | 3.137290001 | 6.944200039 | 23 | Al | O | Ca | S | 2581 | 1243 | 719 | 89 | 110 | 1.212000012 | 4629 | 0 | 0 | 1243 | 0 | 2581 | 0 | 89 | 719 | 0 | 0 | 0 | 0.385611948 | 0 | 0.317259716 | 0 | 0.016962817 | 0.280165519 | 0 | 0 | 0 | 0.823780299 | -1.462200165 | 1.8
99 | 10-1424 | 10 | 1424 | 71 | 283 | 4.774459839 | 4.273630142 | 4.784930229 | 3.808409929 | 4.133160114 | 4.882579803 | 3.394779921 | 3.720669985 | 1.312289953 | 12.86380005 | 14.32229996 | 90 | O | Fe | C | Ca | 2557 | 495 | 401 | 332 | 115 | 2.612999916 | 4423 | 401 | 204 | 2557 | 0 | 330 | 0 | 110 | 332 | 0 | 0 | 495 | 0.050786413 | 0 | 0.02787587 | 0 | 0.01291644 | 0.081129964 | 0 | 0 | 0.827291313 | 0.858639956 | -1.528989792 | 1.74
94 | 10-1427 | 10 | 1427 | 72 | 285 | 5.133490086 | 4.464630127 | 2.050620079 | 1.85532999 | 1.900519967 | 2.188070059 | 1.657130003 | 1.81754005 | 1.203870058 | 2.536380053 | 6.31193018 | 101 | Al | O | Ca | S | 2615 | 2015 | 711 | 99 | 112 | 1.32099998 | 5565 | 71 | 0 | 2015 | 0 | 2615 | 57 | 99 | 711 | 0 | 0 | 0 | 0.387881038 | 0 | 0.314329548 | 0.008048242 | 0.018486266 | 0.271254906 | 0 | 0 | 0 | 1.217670203 | -1.337989807 | 1.78
108 | 10-1437 | 10 | 1437 | 72 | 287 | 5.117280006 | 4.189260006 | 2.245919943 | 2.148269892 | 2.142529964 | 2.430259943 | 1.933330059 | 2.146729946 | 1.132069945 | 3.237230062 | 7.275060177 | 113 | Al | O | Ca | C | 2591 | 1397 | 738 | 68 | 108 | 1.202000022 | 4855 | 68 | 0 | 1397 | 63 | 2591 | 0 | 0 | 738 | 0 | 0 | 0 | 0.396744351 | 0.007511923 | 0.313978784 | 0 | 0 | 0.281764941 | 0 | 0 | 0 | 1.201460123 | -1.613359928 | 1.8
109 | 10-1439 | 10 | 1439 | 72 | 288 | 5.215809822 | 4.162209988 | 3.417710066 | 3.710649967 | 3.686889887 | 4.280960083 | 3.391680002 | 3.76473999 | 1.137120008 | 10.04539967 | 12.16559982 | 45 | Al | O | Ca |  | 2573 | 933 | 737 | 0 | 108 | 1.138000011 | 4241 | 0 | 0 | 933 | 0 | 2573 | 0 | 0 | 737 | 0 | 0 | 0 | 0.396368319 | 0 | 0.316872913 | 0 | 0 | 0.286758768 | 0 | 0 | 0 | 1.299989939 | -1.640409946 | 1.84
93 | 10-1446 | 10 | 1446 | 73 | 290 | 5.725969791 | 4.431819916 | 12.98740005 | 11.22970009 | 9.656590462 | 12.87469959 | 6.540979862 | 9.931839943 | 1.296309948 | 73.72299957 | 41.67409897 | 79 | O | Al | Ca | C | 2523 | 1319 | 908 | 631 | 103 | 2.802999973 | 5893 | 631 | 166 | 2523 | 0 | 1319 | 0 | 77 | 908 | 0 | 0 | 273 | 0.185423734 | 0 | 0.111944813 | 0 | 0.009273793 | 0.226360023 | 0 | 0 | 0.466997637 | 1.810149908 | -1.370800018 | 2.75
114 | 10-1477 | 10 | 1477 | 74 | 296 | 6.022809982 | 4.154009819 | 4.980150223 | 4.589550018 | 4.892459869 | 5.241149902 | 4.602019787 | 4.754419804 | 1.102370024 | 17.89340019 | 15.21310043 | 113 | Al | O | Ca | S | 2538 | 1349 | 692 | 60 | 107 | 1.082999945 | 4743 | 49 | 57 | 1349 | 0 | 2538 | 0 | 60 | 692 | 0 | 0 | 0 | 0.390194154 | 0 | 0.320830495 | 0 | 0.011768325 | 0.277207026 | 0 | 0 | 0 | 2.106990099 | -1.648610115 | 2.06
115 | 10-1490 | 10 | 1490 | 75 | 299 | 6.350240231 | 4.121389866 | 2.636569977 | 3.417769909 | 3.008280039 | 3.51541996 | 2.380259991 | 2.653789997 | 1.324679971 | 6.670189857 | 9.965310097 | 0 | Al | O | Ca | Fe | 2623 | 1425 | 659 | 55 | 109 | 1.194000006 | 4759 | 0 | 0 | 1425 | 0 | 2623 | 0 | 0 | 659 | 0 | 0 | 55 | 0.350709679 | 0 | 0.292334439 | 0 | 0 | 0.227142111 | 0 | 0 | 0.12981377 | 2.434420348 | -1.681230068 | 1.89
116 | 10-1502 | 10 | 1502 | 76 | 303 | 6.734620094 | 4.196770191 | 3.906080008 | 2.734250069 | 3.000760078 | 3.906080008 | 2.050689936 | 2.109989882 | 1.851230025 | 7.075640202 | 11.44180012 | 90 | Al | O | Ca | C | 2564 | 2097 | 718 | 264 | 110 | 1.513000011 | 5906 | 264 | 137 | 2097 | 130 | 2564 | 0 | 0 | 718 | 0 | 0 | 0 | 0.397598295 | 0.015507471 | 0.312197564 | 0 | 0 | 0.27469667 | 0 | 0 | 0 | 2.818800211 | -1.605849743 | 1.77
92 | 10-1509 | 10 | 1509 | 77 | 306 | 7.259089947 | 4.397059917 | 3.222419977 | 2.929470062 | 3.088890076 | 3.301870108 | 2.78192997 | 2.96784997 | 1.112540007 | 7.003719807 | 9.677289963 | 68 | Al | O | Ca | N | 2549 | 1249 | 748 | 57 | 104 | 1.133000016 | 4600 | 0 | 57 | 1249 | 0 | 2549 | 0 | 0 | 748 | 0 | 0 | 0 | 0.395316455 | 0 | 0.313860758 | 0 | 0 | 0.290822786 | 0 | 0 | 0 | 3.343270064 | -1.405560017 | 2.09
118 | 10-1519 | 10 | 1519 | 77 | 308 | 7.291609764 | 4.165919781 | 3.222419977 | 3.027120113 | 3.232850075 | 3.391690016 | 2.929470062 | 3.115469933 | 1.088660002 | 7.637819767 | 10.09389973 | 113 | Al | O | Ca | N | 2544 | 1212 | 698 | 66 | 108 | 1.082999945 | 4570 | 0 | 66 | 1212 | 51 | 2544 | 0 | 0 | 698 | 0 | 0 | 0 | 0.398321928 | 0.006297351 | 0.319138436 | 0 | 0 | 0.276242285 | 0 | 0 | 0 | 3.375789881 | -1.636700153 | 1.95
119 | 10-1538 | 10 | 1538 | 78 | 312 | 7.673709869 | 4.193749905 | 2.343600035 | 2.343600035 | 2.44017005 | 2.55821991 | 2.347640038 | 2.520499945 | 1.014960051 | 4.243289948 | 7.522789955 | 158 | Al | O | Ca | N | 2585 | 1257 | 719 | 92 | 107 | 1.144999981 | 4726 | 74 | 92 | 1257 | 0 | 2585 | 0 | 0 | 719 | 0 | 0 | 0 | 0.39763953 | 0 | 0.320513201 | 0 | 0 | 0.281847269 | 0 | 0 | 0 | 3.757889986 | -1.608870029 | 1.86
120 | 10-1539 | 10 | 1539 | 78 | 312 | 7.664340019 | 4.18817997 | 4.1989398 | 4.1989398 | 4.198719978 | 4.316050053 | 4.076580048 | 4.154369831 | 1.038920045 | 13.03499985 | 13.00640011 | 113 | Al | O | Ca |  | 2591 | 1248 | 656 | 0 | 107 | 1.097000003 | 4493 | 0 | 0 | 1248 | 0 | 2591 | 0 | 0 | 656 | 0 | 0 | 0 | 0.401654747 | 0 | 0.332011321 | 0 | 0 | 0.266333932 | 0 | 0 | 0 | 3.748520136 | -1.614439964 | 2.03
121 | 10-1540 | 10 | 1540 | 78 | 312 | 7.725470066 | 4.124120235 | 2.538889885 | 2.538889885 | 2.539489985 | 2.761929989 | 2.316469908 | 2.389199972 | 1.156010032 | 4.643780231 | 8.157759666 | 45 | Al | O | Ca | S | 2550 | 1869 | 924 | 310 | 111 | 1.366999984 | 5715 | 65 | 0 | 1869 | 0 | 2550 | 0 | 310 | 924 | 0 | 0 | 0 | 0.349575522 | 0 | 0.278565041 | 0 | 0.052042689 | 0.319816748 | 0 | 0 | 0 | 3.809650183 | -1.678499699 | 1.92
122 | 10-1541 | 10 | 1541 | 78 | 312 | 7.664629936 | 4.104790211 | 4.003640175 | 2.538889885 | 3.102750063 | 4.162149906 | 2.208549976 | 2.303930044 | 1.806540012 | 7.261270046 | 11.02439976 | 101 | O | Al | Ca | C | 2524 | 597 | 378 | 373 | 115 | 1.592000008 | 4389 | 373 | 137 | 2524 | 0 | 597 | 47 | 143 | 378 | 0 | 0 | 194 | 0.137242518 | 0 | 0.088200824 | 0.007283187 | 0.029814644 | 0.163482316 | 0 | 0 | 0.57397651 | 3.748810053 | -1.697829723 | 1.79
86 | 10-1562 | 10 | 1562 | 80 | 318 | 8.507300377 | 4.305560112 | 7.323830128 | 6.054369926 | 5.770979881 | 7.422130108 | 3.866760015 | 5.036570072 | 1.473649979 | 25.97529984 | 21.53560066 | 90 | O | C | Ca | Al | 2553 | 612 | 515 | 352 | 114 | 2.382999897 | 4425 | 612 | 139 | 2553 | 0 | 352 | 0 | 0 | 515 | 0 | 0 | 256 | 0.115993246 | 0 | 0.044895083 | 0 | 0 | 0.190216264 | 0 | 0 | 0.648895407 | 4.591480494 | -1.497059822 | 1.95
85 | 10-1563 | 10 | 1563 | 80 | 319 | 8.258099556 | 4.28798008 | 2.343630075 | 2.343630075 | 2.342240095 | 2.623869896 | 2.182019949 | 2.236180067 | 1.173370004 | 3.933490038 | 7.770579815 | 45 | Al | O | Ca | Mg | 2633 | 1421 | 638 | 80 | 108 | 1.141000032 | 4897 | 60 | 68 | 1421 | 80 | 2633 | 0 | 0 | 638 | 0 | 0 | 0 | 0.40355749 | 0.009906918 | 0.332223094 | 0 | 0 | 0.254312498 | 0 | 0 | 0 | 4.342279673 | -1.514639854 | 1.82
125 | 10-1565 | 10 | 1565 | 80 | 319 | 8.384070396 | 4.144040108 | 3.320139885 | 4.687250137 | 3.239259958 | 5.187029839 | 2.245970011 | 2.915489912 | 1.779129982 | 8.081529617 | 15.18379974 | 158 | Al | O | Ca | C | 2537 | 2212 | 878 | 400 | 110 | 1.807999969 | 6123 | 400 | 100 | 2212 | 0 | 2537 | 0 | 0 | 878 | 0 | 0 | 0 | 0.388034543 | 0 | 0.293008009 | 0 | 0 | 0.318957449 | 0 | 0 | 0 | 4.468250513 | -1.658579826 | 1.77
87 | 10-1566 | 10 | 1566 | 80 | 320 | 8.494319916 | 4.268740177 | 4.491950035 | 4.491950035 | 4.524069786 | 5.523960114 | 3.790240049 | 4.067719936 | 1.35800004 | 15.39070034 | 14.59840012 | 45 | Al | O | Ca | N | 2630 | 1269 | 620 | 69 | 106 | 1.082000017 | 4641 | 55 | 69 | 1269 | 0 | 2630 | 0 | 0 | 620 | 0 | 0 | 0 | 0.404643046 | 0 | 0.340568723 | 0 | 0 | 0.254788231 | 0 | 0 | 0 | 4.578500033 | -1.533879757 | 2.1
81 | 10-1569 | 10 | 1569 | 81 | 321 | 8.611599922 | 4.488259792 | 4.980060101 | 3.417690039 | 3.761120081 | 5.186880112 | 3.155450106 | 3.345020056 | 1.550629973 | 10.96070004 | 13.89099979 | 113 | Al | O | Ca |  | 2502 | 1278 | 712 | 0 | 108 | 1.192000031 | 4490 | 0 | 0 | 1278 | 0 | 2502 | 0 | 0 | 712 | 0 | 0 | 0 | 0.3966514 | 0 | 0.317683554 | 0 | 0 | 0.285665046 | 0 | 0 | 0 | 4.695780039 | -1.314360142 | 1.95
82 | 10-1576 | 10 | 1576 | 81 | 323 | 8.639039993 | 4.273039818 | 2.831799984 | 2.734149933 | 2.854449987 | 3.038079977 | 2.706160069 | 2.86135006 | 1.061769962 | 5.887979984 | 8.924690247 | 135 | Al | O | Ca | C | 2597 | 1345 | 744 | 60 | 111 | 1.093000054 | 4745 | 60 | 0 | 1345 | 0 | 2597 | 0 | 0 | 744 | 0 | 0 | 0 | 0.396360997 | 0 | 0.316851945 | 0 | 0 | 0.286787058 | 0 | 0 | 0 | 4.72322011 | -1.529580116 | 1.94
83 | 10-1578 | 10 | 1578 | 81 | 323 | 8.741570473 | 4.254879951 | 2.441210032 | 2.538850069 | 1.918239951 | 2.636499882 | 1.242840052 | 2.326580048 | 1.133209944 | 2.831949949 | 10.23330021 | 0 | O | C | Fe | N | 2562 | 331 | 287 | 239 | 131 | 1.598999977 | 3417 | 331 | 239 | 2562 | 0 | 0 | 0 | 0 | 0 | 0 | 0 | 287 | 0 | 0 | 0 | 0 | 0 | 0 | 0 | 0 | 1 | 4.82575059 | -1.547739983 | 1.67
79 | 10-1609 | 10 | 1609 | 83 | 330 | 9.673139572 | 4.322740078 | 4.296579838 | 4.882480145 | 3.541840076 | 4.780670166 | 1.747269988 | 2.306930065 | 2.072309971 | 10.08850002 | 19.86020088 | 124 | O | C | S | Ca | 2517 | 513 | 442 | 428 | 115 | 2.999000072 | 4640 | 513 | 199 | 2517 | 0 | 121 | 0 | 442 | 428 | 0 | 0 | 423 | 0.027965397 | 0 | 0.011352235 | 0 | 0.057549057 | 0.116465607 | 0 | 0 | 0.786667703 | 5.757319689 | -1.479879856 | 1.85
131 | 10-1610 | 10 | 1610 | 83 | 331 | 9.440239906 | 4.178030014 | 2.734189987 | 2.24593997 | 2.392859936 | 2.994379997 | 1.869570017 | 1.89756 | 1.578019977 | 4.157450199 | 8.059740067 | 68 | Al | O | C | Mg | 2522 | 2507 | 391 | 220 | 109 | 1.429999948 | 6125 | 391 | 177 | 2507 | 220 | 2522 | 0 | 0 | 204 | 0 | 0 | 107 | 0.321182967 | 0.026509895 | 0.307724876 | 0 | 0 | 0.075486672 | 0 | 0 | 0.26909559 | 5.524420023 | -1.62458992 | 1.81
78 | 10-1614 | 10 | 1614 | 84 | 333 | 9.857009888 | 4.420390129 | 4.003660202 | 4.198959827 | 3.703749895 | 4.199560165 | 2.938719988 | 3.888469934 | 1.080000043 | 10.25549984 | 13.21399975 | 11 | O | C | Ca | Fe | 2524 | 372 | 369 | 224 | 117 | 1.746000051 | 3957 | 372 | 196 | 2524 | 0 | 117 | 0 | 159 | 369 | 0 | 0 | 224 | 0.067172224 | 0 | 0.018645413 | 0 | 0.035194202 | 0.170393038 | 0 | 0 | 0.708595122 | 5.941190005 | -1.382229805 | 1.82
77 | 10-1617 | 10 | 1617 | 84 | 334 | 10.1590004 | 4.465119839 | 5.273109913 | 4.784860134 | 4.441259861 | 5.079780102 | 3.859649897 | 4.754670143 | 1.068379998 | 14.96609974 | 16.45359993 | 101 | O | C | Ca | N | 2543 | 1898 | 343 | 245 | 98 | 1.878999949 | 5356 | 1898 | 245 | 2543 | 0 | 173 | 92 | 66 | 343 | 0 | 0 | 0 | 0.309981569 | 0 | 0.08370041 | 0.04766013 | 0.047113433 | 0.511544457 | 0 | 0 | 0 | 6.243180517 | -1.337500095 | 1.96
138 | 10-1640 | 10 | 1640 | 85 | 340 | 10.55889988 | 4.164740086 | 4.296659946 | 3.41779995 | 3.153009892 | 4.045629978 | 1.933380008 | 2.803879976 | 1.442870021 | 7.552360058 | 12.67169952 | 68 | Al | O | Ca | C | 2527 | 2398 | 698 | 364 | 113 | 1.565000057 | 6258 | 364 | 199 | 2398 | 0 | 2527 | 0 | 0 | 698 | 0 | 0 | 75 | 0.331937537 | 0 | 0.270338526 | 0 | 0 | 0.229091562 | 0 | 0 | 0.168632375 | 6.643079997 | -1.637879848 | 1.81
140 | 10-1646 | 10 | 1646 | 86 | 341 | 10.23859978 | 3.942260027 | 2.929229975 | 2.636310101 | 2.661380053 | 3.073980093 | 2.092070103 | 2.359270096 | 1.302929997 | 5.119639874 | 9.642009735 | 34 | O | Al | Ca | C | 2503 | 2451 | 521 | 421 | 106 | 2.257999897 | 6308 | 421 | 163 | 2503 | 0 | 2451 | 114 | 0 | 521 | 0 | 0 | 138 | 0.296589926 | 0 | 0.246009794 | 0.012771967 | 0 | 0.158295052 | 0 | 0 | 0.286333261 | 6.322779897 | -1.860359907 | 1.77
141 | 10-1647 | 10 | 1647 | 86 | 341 | 10.30309963 | 3.923609972 | 2.0504601 | 2.0504601 | 2.058470011 | 2.187900066 | 1.869410038 | 2.109280109 | 1.03726995 | 2.984070063 | 6.561009884 | 101 | Al | O | Ca | N | 2553 | 1519 | 662 | 149 | 109 | 1.335000038 | 4968 | 0 | 149 | 1519 | 86 | 2553 | 0 | 0 | 662 | 0 | 0 | 0 | 0.400757916 | 0.01070587 | 0.32378379 | 0 | 0 | 0.264752424 | 0 | 0 | 0 | 6.387279747 | -1.879009962 | 1.77
142 | 10-1648 | 10 | 1648 | 86 | 341 | 10.38850021 | 3.90602994 | 2.441030025 | 2.636310101 | 2.616209984 | 2.938450098 | 2.303450108 | 2.692640066 | 1.091289997 | 4.957570076 | 8.751449585 | 34 | Al | O | Ca | N | 2509 | 1294 | 530 | 62 | 109 | 1.098999977 | 4439 | 0 | 62 | 1294 | 0 | 2509 | 48 | 0 | 530 | 0 | 0 | 0 | 0.411215133 | 0 | 0.347363196 | 0.007914281 | 0 | 0.23350739 | 0 | 0 | 0 | 6.472680327 | -1.896589994 | 1.87
139 | 10-1649 | 10 | 1649 | 86 | 342 | 10.50389957 | 4.077390194 | 2.24574995 | 2.24574995 | 2.286920071 | 2.45114994 | 2.092070103 | 2.377130032 | 1.03113997 | 3.718179941 | 7.334020138 | 146 | Al | O | Ca | S | 2606 | 1296 | 599 | 101 | 110 | 1.212000012 | 4600 | 0 | 0 | 1296 | 0 | 2606 | 0 | 101 | 599 | 0 | 0 | 0 | 0.391120411 | 0 | 0.339634648 | 0 | 0.020552735 | 0.248692206 | 0 | 0 | 0 | 6.588079687 | -1.72522974 | 1.83
136 | 10-1665 | 10 | 1665 | 87 | 345 | 9.912349701 | 3.901639938 | 4.785399914 | 4.785399914 | 4.523149967 | 4.883059978 | 3.893059969 | 4.648029804 | 1.050559998 | 15.36999989 | 15.14850044 | 90 | Al | O | Ca | C | 2503 | 2019 | 814 | 215 | 107 | 1.31400001 | 5713 | 215 | 104 | 2019 | 0 | 2503 | 0 | 0 | 814 | 0 | 0 | 61 | 0.33888312 | 0 | 0.262907382 | 0 | 0 | 0.262969175 | 0 | 0 | 0.135240323 | 5.996529818 | -1.900979996 | 1.95
137 | 10-1666 | 10 | 1666 | 87 | 346 | 10.0447998 | 3.993249893 | 1.660240054 | 1.7579 | 1.693269968 | 2.01831007 | 1.450410008 | 1.479990005 | 1.363739967 | 2.01722002 | 5.97645998 | 34 | Al | O | Ca | C | 2518 | 1607 | 622 | 71 | 111 | 1.253000021 | 4926 | 71 | 52 | 1607 | 0 | 2518 | 61 | 0 | 622 | 0 | 0 | 0 | 0.405301907 | 0 | 0.328187165 | 0.009390246 | 0 | 0.257120682 | 0 | 0 | 0 | 6.128979917 | -1.809370041 | 1.72
132 | 10-1675 | 10 | 1675 | 88 | 349 | 9.545009613 | 4.062880039 | 2.539259911 | 2.246269941 | 2.437779903 | 2.706589937 | 2.188410044 | 2.230410099 | 1.213500023 | 4.25883007 | 7.693789959 | 79 | Al | O | Ca | N | 2618 | 1391 | 583 | 70 | 107 | 1.151000023 | 4761 | 54 | 70 | 1391 | 49 | 2618 | 0 | 0 | 583 | 0 | 0 | 0 | 0.406985974 | 0.006325699 | 0.34393413 | 0 | 0 | 0.242754197 | 0 | 0 | 0 | 5.62918973 | -1.739739895 | 1.8
133 | 10-1680 | 10 | 1680 | 88 | 350 | 9.657810211 | 4.061120033 | 1.953279972 | 3.125250101 | 2.387759924 | 3.222909927 | 1.901430011 | 1.991140008 | 1.618630052 | 4.110990047 | 8.604040146 | 0 | Al | O | Ca | S | 2511 | 1939 | 963 | 398 | 104 | 2.335999966 | 6308 | 199 | 112 | 1939 | 0 | 2511 | 86 | 398 | 963 | 0 | 0 | 105 | 0.278696479 | 0 | 0.216833957 | 0.008264264 | 0.051044312 | 0.254941898 | 0 | 0 | 0.190219091 | 5.741990328 | -1.741499901 | 1.84
135 | 10-1681 | 10 | 1681 | 88 | 350 | 9.804599762 | 4.044620037 | 2.34394002 | 2.34394002 | 2.398230076 | 2.587009907 | 2.188410044 | 2.536010027 | 1.020110011 | 4.120530128 | 7.770329952 | 56 | Al | O | Ca | Mg | 2556 | 1328 | 660 | 72 | 108 | 1.141000032 | 4674 | 60 | 0 | 1328 | 72 | 2556 | 0 | 0 | 660 | 0 | 0 | 0 | 0.400915654 | 0.008997803 | 0.325138412 | 0 | 0 | 0.264948131 | 0 | 0 | 0 | 5.888779879 | -1.757999897 | 1.88
134 | 10-1682 | 10 | 1682 | 88 | 350 | 9.78701973 | 4.034070015 | 2.148610115 | 2.246269941 | 2.196320057 | 2.486099958 | 1.996889949 | 2.109950066 | 1.178279996 | 3.490999937 | 7.459040165 | 135 | Al | O | Ca | N | 2599 | 1413 | 825 | 63 | 110 | 1.401000023 | 4951 | 52 | 63 | 1413 | 0 | 2599 | 0 | 0 | 825 | 0 | 0 | 0 | 0.391870063 | 0 | 0.303991544 | 0 | 0 | 0.304138393 | 0 | 0 | 0 | 5.871199847 | -1.768549919 | 1.78
130 | 10-1710 | 10 | 1710 | 89 | 354 | 9.307800293 | 3.917360067 | 2.929879904 | 2.832220078 | 2.911429882 | 3.084300041 | 2.734560013 | 2.945050001 | 1.047279954 | 6.142479897 | 9.226920128 | 158 | Al | O | Ca |  | 2524 | 1092 | 735 | 0 | 100 | 1.031000018 | 4350 | 0 | 0 | 1092 | 0 | 2524 | 0 | 0 | 735 | 0 | 0 | 0 | 0.395650801 | 0 | 0.314818203 | 0 | 0 | 0.289530996 | 0 | 0 | 0 | 5.39198041 | -1.885259867 | 1.77
126 | 10-1741 | 10 | 1741 | 90 | 357 | 8.610380173 | 3.921950102 | 5.957389832 | 5.85972023 | 5.426720142 | 6.491390228 | 4.590119839 | 5.764490128 | 1.126099944 | 22.34250069 | 21.2791996 | 45 | O | Al | Ca | Fe | 2551 | 912 | 351 | 313 | 108 | 1.460999966 | 4619 | 254 | 120 | 2551 | 0 | 912 | 74 | 50 | 351 | 0 | 0 | 313 | 0.132738956 | 0 | 0.09505315 | 0.00808986 | 0.007345197 | 0.106665736 | 0 | 0 | 0.650107101 | 4.69456029 | -1.880669832 | 1.75
127 | 10-1752 | 10 | 1752 | 90 | 358 | 8.824259758 | 4.011899948 | 2.246229887 | 2.246229887 | 2.277060032 | 2.430589914 | 2.092519999 | 2.324529886 | 1.045629978 | 3.67208004 | 7.362609863 | 158 | Al | O | Ca | N | 2641 | 1254 | 859 | 53 | 95 | 1.148000002 | 4805 | 0 | 53 | 1254 | 0 | 2641 | 0 | 0 | 859 | 0 | 0 | 0 | 0.390793221 | 0 | 0.300907862 | 0 | 0 | 0.308298917 | 0 | 0 | 0 | 4.908439875 | -1.790719986 | 1.72
128 | 10-1753 | 10 | 1753 | 90 | 358 | 8.838129997 | 4.006330013 | 4.297130108 | 2.539210081 | 2.641459942 | 4.135900021 | 1.747499943 | 1.837739944 | 2.250540018 | 6.566830158 | 13.80230045 | 113 | Al | O | Ca | N | 2591 | 1618 | 766 | 139 | 99 | 1.447000027 | 5448 | 69 | 139 | 1618 | 0 | 2591 | 133 | 134 | 766 | 0 | 0 | 0 | 0.383472254 | 0 | 0.296697406 | 0.017769838 | 0.023797036 | 0.278263466 | 0 | 0 | 0 | 4.922310114 | -1.796289921 | 1.74
129 | 10-1774 | 10 | 1774 | 90 | 360 | 8.819959641 | 3.878979921 | 8.691929817 | 6.152709961 | 5.908329964 | 8.741649628 | 3.392139912 | 3.461070061 | 2.525700092 | 28.98089981 | 26.48970032 | 113 | O | Ca | Fe | Al | 2199 | 880 | 795 | 695 | 101 | 3.04399991 | 5605 | 603 | 224 | 2199 | 0 | 695 | 0 | 213 | 880 | 0 | 0 | 795 | 0.071645914 | 0 | 0.033445737 | 0 | 0.014260787 | 0.122577998 | 0 | 0 | 0.758069565 | 4.904139758 | -1.923640013 | 1.8
147 | 10-1786 | 10 | 1786 | 90 | 360 | 8.93159008 | 3.695470095 | 2.734539986 | 3.222850084 | 2.909280062 | 3.778870106 | 2.68633008 | 2.903039932 | 1.301689982 | 6.132860184 | 10.62860012 | 34 | Al | O | Ca | N | 2505 | 994 | 709 | 78 | 97 | 1.01699996 | 4385 | 51 | 78 | 994 | 0 | 2505 | 0 | 0 | 709 | 0 | 0 | 53 | 0.34785029 | 0 | 0.280861215 | 0 | 0 | 0.245489694 | 0 | 0 | 0.125798801 | 5.015770197 | -2.107149839 | 1.78
148 | 10-1839 | 10 | 1839 | 91 | 364 | 8.454870224 | 3.696160078 | 6.347990036 | 5.762030125 | 5.94299984 | 6.675059795 | 5.45593977 | 5.952070236 | 1.121469975 | 26.74860001 | 20.37669945 | 68 | O | C | Ca | Fe | 2530 | 492 | 331 | 329 | 100 | 1.393000007 | 4088 | 492 | 214 | 2530 | 0 | 86 | 0 | 108 | 331 | 0 | 0 | 329 | 0.047534829 | 0 | 0.010637663 | 0 | 0.018518528 | 0.118295456 | 0 | 0 | 0.805013524 | 4.539050341 | -2.106459856 | 1.85
123 | 10-1853 | 10 | 1853 | 92 | 365 | 7.894480228 | 3.937580109 | 2.53918004 | 3.61345005 | 2.840749979 | 3.700129986 | 2.188339949 | 2.633699894 | 1.404919982 | 5.989630222 | 10.02400017 | 158 | Al | O | Ca | Si | 2562 | 1215 | 801 | 52 | 100 | 1.02699995 | 4629 | 0 | 0 | 1215 | 0 | 2562 | 52 | 0 | 801 | 0 | 0 | 0 | 0.394673176 | 0 | 0.301177895 | 0.007134508 | 0 | 0.297014422 | 0 | 0 | 0 | 3.978660345 | -1.865039825 | 1.76
124 | 10-1863 | 10 | 1863 | 92 | 366 | 8.177510262 | 3.931230068 | 2.441519976 | 2.246200085 | 2.381989956 | 2.558510065 | 2.2348001 | 2.439690113 | 1.048699975 | 4.067800045 | 7.908500195 | 68 | Al | O | Ca | Mg | 2542 | 1321 | 798 | 74 | 97 | 1.213000059 | 4862 | 0 | 73 | 1321 | 74 | 2542 | 58 | 0 | 798 | 0 | 0 | 0 | 0.394923543 | 0.008488548 | 0.296292782 | 0.00786822 | 0 | 0.292426908 | 0 | 0 | 0 | 4.261690379 | -1.871389866 | 1.71
151 | 10-1885 | 10 | 1885 | 93 | 372 | 7.70678997 | 3.809350014 | 5.46916008 | 7.324769974 | 6.043129921 | 7.570419788 | 5.078509808 | 5.14511013 | 1.471379995 | 27.88010025 | 21.28199959 | 169 | Al | O | Ca | S | 2528 | 2292 | 1129 | 273 | 101 | 2.546000004 | 6754 | 212 | 138 | 2292 | 0 | 2528 | 0 | 273 | 1129 | 0 | 0 | 183 | 0.252235128 | 0 | 0.187068954 | 0 | 0.029472044 | 0.251638677 | 0 | 0 | 0.279585196 | 3.790970087 | -1.99326992 | 1.69
152 | 10-1888 | 10 | 1888 | 93 | 372 | 7.768320084 | 3.704940081 | 4.492529869 | 4.394859791 | 4.328919888 | 4.661819935 | 4.005380154 | 4.521989822 | 1.030920029 | 13.99730015 | 14.72999954 | 158 | Al | O | Ca |  | 2510 | 989 | 774 | 0 | 102 | 0.999000013 | 4271 | 0 | 0 | 989 | 0 | 2510 | 0 | 0 | 774 | 0 | 0 | 0 | 0.393145963 | 0 | 0.307645256 | 0 | 0 | 0.299208781 | 0 | 0 | 0 | 3.852500201 | -2.097679853 | 1.7
117 | 10-1988 | 10 | 1988 | 96 | 384 | 6.588860035 | 3.862669945 | 3.711139917 | 4.297120094 | 4.092100143 | 4.394780159 | 3.702179909 | 3.745739937 | 1.173269987 | 12.47550011 | 13.06849957 | 0 | Al | O | Ca | Mg | 2663 | 1104 | 686 | 56 | 98 | 1.090999961 | 4552 | 0 | 0 | 1104 | 56 | 2663 | 0 | 47 | 686 | 0 | 0 | 0 | 0.394706422 | 0.006717945 | 0.324916222 | 0 | 0.008894229 | 0.264765181 | 0 | 0 | 0 | 2.673040152 | -1.939949989 | 1.91
112 | 10-2040 | 10 | 2040 | 98 | 390 | 5.635200024 | 4.080949783 | 3.12522006 | 3.320549965 | 3.059279919 | 3.302340031 | 2.866339922 | 2.953089952 | 1.11827004 | 6.872210026 | 10.15110016 | 23 | Al | O | Ca | S | 2644 | 1695 | 786 | 320 | 104 | 1.274000049 | 5692 | 89 | 78 | 1695 | 0 | 2644 | 0 | 320 | 786 | 0 | 0 | 84 | 0.296244664 | 0 | 0.254253826 | 0 | 0.046106278 | 0.233110208 | 0 | 0 | 0.170285024 | 1.719380141 | -1.721670151 | 1.91
111 | 10-2041 | 10 | 2041 | 98 | 390 | 5.724269867 | 4.077429771 | 7.910719872 | 9.180350304 | 7.052529812 | 10.01369953 | 5.482719898 | 6.392389774 | 1.566499949 | 39.92649841 | 31.57909966 | 135 | O | C | Fe | N | 2560 | 360 | 353 | 128 | 107 | 1.335999966 | 3576 | 360 | 128 | 2560 | 0 | 57 | 0 | 0 | 121 | 0 | 0 | 353 | 0.025158553 | 0 | 0.007531314 | 0 | 0 | 0.046160128 | 0 | 0 | 0.921150005 | 1.808449984 | -1.725190163 | 1.98
113 | 10-2042 | 10 | 2042 | 98 | 390 | 5.783360004 | 4.054969788 | 2.636909962 | 2.539239883 | 2.575860023 | 2.776659966 | 2.399310112 | 2.559520006 | 1.084840059 | 4.845359802 | 8.526670456 | 68 | Al | O | Ca | C | 2507 | 1063 | 842 | 49 | 100 | 1.154000044 | 4460 | 49 | 0 | 1063 | 0 | 2507 | 0 | 0 | 842 | 0 | 0 | 0 | 0.389369476 | 0 | 0.296830771 | 0 | 0 | 0.313799754 | 0 | 0 | 0 | 1.867540121 | -1.747650146 | 1.82
110 | 10-2060 | 10 | 2060 | 99 | 394 | 5.244510174 | 4.028009892 | 3.320529938 | 3.320529938 | 3.040560007 | 3.490770102 | 2.73883009 | 3.250750065 | 1.073830009 | 6.838739872 | 10.63969994 | 79 | Al | O | Ca | Fe | 2606 | 1269 | 891 | 80 | 104 | 1.210000038 | 4922 | 78 | 0 | 1269 | 0 | 2606 | 0 | 0 | 891 | 0 | 0 | 80 | 0.326971371 | 0 | 0.250084997 | 0 | 0 | 0.26168399 | 0 | 0 | 0.161259642 | 1.328690291 | -1.774610042 | 1.73
157 | 10-2066 | 10 | 2066 | 99 | 395 | 5.029550076 | 3.765399933 | 3.027539968 | 2.832220078 | 2.901679993 | 3.508029938 | 2.494820118 | 2.690239906 | 1.303979993 | 6.252150059 | 9.531229973 | 56 | Al | O | Ca | S | 2602 | 1354 | 730 | 81 | 104 | 1.253999949 | 4886 | 56 | 66 | 1354 | 0 | 2602 | 0 | 81 | 730 | 0 | 0 | 0 | 0.386493647 | 0 | 0.316693532 | 0 | 0.01528169 | 0.281531131 | 0 | 0 | 0 | 1.113730193 | -2.037220001 | 1.84
107 | 10-2074 | 10 | 2074 | 100 | 398 | 4.824419975 | 4.0832901 | 3.320509911 | 3.027519941 | 3.052740097 | 3.418169975 | 2.738820076 | 3.072220087 | 1.112609982 | 6.781420231 | 9.961460114 | 90 | Al | O | Ca | C | 2622 | 1170 | 902 | 56 | 107 | 1.133999944 | 4747 | 56 | 0 | 1170 | 0 | 2622 | 0 | 0 | 902 | 0 | 0 | 0 | 0.388301564 | 0 | 0.293772661 | 0 | 0 | 0.317925775 | 0 | 0 | 0 | 0.908600092 | -1.719329834 | 1.75
106 | 10-2093 | 10 | 2093 | 101 | 402 | 4.418590069 | 3.919709921 | 5.664360046 | 5.664360046 | 5.223760128 | 5.837560177 | 4.483069897 | 5.42429018 | 1.076189995 | 20.88290024 | 19.91309929 | 146 | O | Al | Ca | C | 2560 | 1521 | 530 | 307 | 108 | 1.628000021 | 5346 | 307 | 132 | 2560 | 0 | 1521 | 0 | 0 | 530 | 0 | 0 | 302 | 0.177698352 | 0 | 0.136940431 | 0 | 0 | 0.13993381 | 0 | 0 | 0.545427407 | 0.502770186 | -1.882910013 | 1.79
103 | 10-2109 | 10 | 2109 | 102 | 406 | 4.177959919 | 3.996959925 | 3.222919941 | 3.222919941 | 3.197170019 | 3.42682004 | 2.897269964 | 3.397500038 | 1.008630037 | 7.439859867 | 10.74839973 | 146 | Al | O | Ca | C | 2585 | 1222 | 741 | 79 | 107 | 1.144000053 | 4783 | 79 | 51 | 1222 | 55 | 2585 | 52 | 0 | 741 | 0 | 0 | 0 | 0.398566978 | 0.006466336 | 0.308708139 | 0.007267419 | 0 | 0.278991128 | 0 | 0 | 0 | 0.262140036 | -1.805660009 | 1.66
104 | 10-2115 | 10 | 2115 | 102 | 406 | 4.180009842 | 3.912280083 | 2.734600067 | 2.832259893 | 2.578720093 | 3.246520042 | 2.05095005 | 2.168489933 | 1.49714005 | 4.955140114 | 8.998279572 | 135 | Al | O | Ca | C | 2539 | 1892 | 1088 | 310 | 104 | 1.988999963 | 6237 | 310 | 142 | 1892 | 0 | 2539 | 69 | 0 | 1088 | 0 | 0 | 199 | 0.26795463 | 0 | 0.186580472 | 0.005535689 | 0 | 0.23944705 | 0 | 0 | 0.300482159 | 0.264189959 | -1.890339851 | 1.71
162 | 10-2127 | 10 | 2127 | 102 | 408 | 4.156770229 | 3.822819948 | 2.734600067 | 2.832259893 | 2.863780022 | 3.074700117 | 2.734600067 | 2.87774992 | 1.06843996 | 5.97096014 | 9.170490265 | 56 | Al | O | Ca | C | 2554 | 2075 | 1095 | 320 | 96 | 1.825000048 | 6428 | 320 | 121 | 2075 | 122 | 2554 | 0 | 67 | 1095 | 0 | 0 | 76 | 0.320541423 | 0.010688939 | 0.225113006 | 0 | 0.008765705 | 0.294440686 | 0 | 0 | 0.140450241 | 0.240950346 | -1.979799986 | 1.91
163 | 10-2139 | 10 | 2139 | 103 | 410 | 4.017789841 | 3.684679985 | 3.515160084 | 3.417520046 | 3.409940004 | 3.612809896 | 3.264120102 | 3.440150023 | 1.050189972 | 8.50454998 | 10.86989975 | 90 | Al | O | Ca | Mg | 2557 | 1236 | 663 | 60 | 104 | 1.062000036 | 4513 | 0 | 0 | 1236 | 60 | 2557 | 0 | 0 | 663 | 0 | 0 | 0 | 0.40072662 | 0.007507079 | 0.325385115 | 0 | 0 | 0.266381185 | 0 | 0 | 0 | 0.101969958 | -2.117939949 | 1.77
165 | 10-2154 | 10 | 2154 | 103 | 411 | 4.003149986 | 3.454930067 | 2.538729906 | 2.148159981 | 2.294889927 | 2.899840117 | 1.747169971 | 1.956249952 | 1.482349992 | 3.828000069 | 8.98898983 | 135 | Al | O | Ca | C | 2596 | 1258 | 758 | 100 | 106 | 1.213000059 | 4763 | 100 | 52 | 1258 | 0 | 2596 | 0 | 0 | 758 | 0 | 0 | 0 | 0.395533862 | 0 | 0.314483332 | 0 | 0 | 0.289982806 | 0 | 0 | 0 | 0.087330103 | -2.347689867 | 1.66
164 | 10-2155 | 10 | 2155 | 103 | 411 | 3.881479979 | 3.354449987 | 3.515160084 | 3.612809896 | 3.542779922 | 3.778150082 | 3.391499996 | 3.512729883 | 1.075559974 | 9.200539589 | 11.15100002 | 34 | Al | O | Ca | C | 2645 | 1343 | 926 | 110 | 100 | 1.200999975 | 5161 | 110 | 83 | 1343 | 0 | 2645 | 0 | 0 | 926 | 0 | 0 | 56 | 0.343212997 | 0 | 0.259947498 | 0 | 0 | 0.280371386 | 0 | 0 | 0.11646812 | -0.034339904 | -2.448169947 | 1.81
160 | 10-2162 | 10 | 2162 | 104 | 413 | 4.361710072 | 3.538219929 | 2.343620062 | 2.441270113 | 2.446019888 | 2.648099899 | 2.340240002 | 2.447370052 | 1.082020044 | 4.262469769 | 7.744959831 | 68 | Al | O | Ca | N | 2667 | 1440 | 630 | 90 | 103 | 1.085999966 | 4954 | 65 | 90 | 1440 | 65 | 2667 | 0 | 0 | 630 | 0 | 0 | 0 | 0.404591928 | 0.008047429 | 0.336168311 | 0 | 0 | 0.251192332 | 0 | 0 | 0 | 0.445890189 | -2.264400005 | 1.73
161 | 10-2166 | 10 | 2166 | 104 | 414 | 4.503990173 | 3.649640083 | 3.222480059 | 2.831880093 | 2.889080048 | 3.482019901 | 2.245970011 | 2.416179895 | 1.441130042 | 6.150539875 | 9.699339867 | 68 | Al | O | Ca | S | 2519 | 1929 | 1609 | 779 | 106 | 2.96600008 | 7347 | 188 | 141 | 1929 | 0 | 2519 | 0 | 779 | 1609 | 0 | 0 | 187 | 0.225942691 | 0 | 0.157110685 | 0 | 0.070734815 | 0.303947398 | 0 | 0 | 0.242264411 | 0.58817029 | -2.152979851 | 1.7
170 | 10-2175 | 10 | 2175 | 104 | 416 | 4.496369839 | 3.370850086 | 7.128520012 | 7.51913023 | 3.038490057 | 8.019430161 | 0.784137011 | 1.162559986 | 6.898059845 | 10.20320034 | 35.03070068 | 56 | O | Fe | C | Ca | 1416 | 1215 | 588 | 263 | 132 | 3.026000023 | 3699 | 588 | 167 | 1416 | 0 | 0 | 53 | 0 | 263 | 0 | 0 | 1215 | 0.014528454 | 0 | 0 | 0.002153324 | 0 | 0.030168779 | 0 | 0 | 0.953149442 | 0.580549956 | -2.431769848 | 2.02
158 | 10-2181 | 10 | 2181 | 105 | 417 | 4.685800076 | 3.618979931 | 3.515460014 | 3.710760117 | 3.163009882 | 4.211790085 | 2.209579945 | 2.312299967 | 1.821480036 | 7.671589851 | 11.84669971 | 34 | O | Al | Ca | S | 2543 | 2231 | 1035 | 416 | 107 | 2.687999964 | 6928 | 262 | 156 | 2543 | 0 | 2231 | 0 | 416 | 1035 | 0 | 0 | 288 | 0.198541895 | 0 | 0.151852064 | 0 | 0.040709091 | 0.209680997 | 0 | 0 | 0.399215953 | 0.769980193 | -2.183640003 | 1.74
159 | 10-2185 | 10 | 2185 | 105 | 419 | 4.772220135 | 3.474839926 | 3.222500086 | 3.027199984 | 2.81456995 | 3.50763011 | 1.79527998 | 2.924809933 | 1.19927001 | 5.912220001 | 11.79419994 | 124 | O | C | Ca | Al | 1685 | 498 | 495 | 463 | 102 | 3.006999969 | 3885 | 498 | 179 | 1685 | 0 | 463 | 68 | 83 | 495 | 0 | 0 | 419 | 0.088391707 | 0 | 0.040611135 | 0.006160866 | 0.010151982 | 0.125792107 | 0 | 0 | 0.728892204 | 0.856400252 | -2.327780008 | 1.77
156 | 10-2211 | 10 | 2211 | 107 | 425 | 5.427410126 | 3.593100071 | 2.538899899 | 2.343600035 | 2.338010073 | 2.648080111 | 1.996600032 | 2.076309919 | 1.275380015 | 3.885730028 | 7.515799999 | 68 | Al | O | Ca | C | 2545 | 2049 | 747 | 176 | 98 | 1.274999976 | 5630 | 176 | 117 | 2049 | 0 | 2545 | 0 | 0 | 747 | 0 | 0 | 0 | 0.395306313 | 0 | 0.313831716 | 0 | 0 | 0.290861971 | 0 | 0 | 0 | 1.511590243 | -2.209519863 | 1.83
155 | 10-2220 | 10 | 2220 | 107 | 428 | 5.781589985 | 3.462739944 | 5.956659794 | 10.5461998 | 3.957839966 | 10.15180016 | 1.380959988 | 2.325710058 | 4.365029812 | 18.07939911 | 31.90430069 | 11 | O | Fe | C | N | 1751 | 1089 | 556 | 179 | 128 | 3.042999983 | 3689 | 556 | 179 | 1751 | 0 | 0 | 57 | 0 | 58 | 0 | 0 | 1089 | 0.006108763 | 0 | 0 | 0.002663283 | 0 | 0.007662527 | 0 | 0 | 0.983565427 | 1.865770102 | -2.33987999 | 2.53
154 | 10-2234 | 10 | 2234 | 108 | 429 | 5.918439865 | 3.652760029 | 4.101329803 | 5.273139954 | 4.322460175 | 5.84070015 | 3.452450037 | 4.202420235 | 1.389840007 | 14.78979969 | 18.77779961 | 158 | O | Ca | Fe | C | 2524 | 600 | 432 | 347 | 114 | 2.362999916 | 4233 | 347 | 93 | 2524 | 0 | 191 | 0 | 50 | 600 | 0 | 0 | 432 | 0.072819692 | 0 | 0.016794963 | 0 | 0.006098152 | 0.152333141 | 0 | 0 | 0.751954051 | 2.002619982 | -2.149859905 | 1.77
174 | 10-2246 | 10 | 2246 | 108 | 431 | 5.816589832 | 3.314889908 | 2.343620062 | 2.538919926 | 2.489729881 | 2.623859882 | 2.303679943 | 2.557579994 | 1.02591002 | 4.448390007 | 7.9542799 | 45 | Al | O | Ca | N | 2590 | 1218 | 830 | 59 | 102 | 1.133999944 | 4694 | 0 | 59 | 1218 | 0 | 2590 | 0 | 0 | 830 | 0 | 0 | 0 | 0.391449956 | 0 | 0.30278851 | 0 | 0 | 0.305761535 | 0 | 0 | 0 | 1.900769949 | -2.487730026 | 1.79
175 | 10-2262 | 10 | 2262 | 109 | 435 | 6.370530128 | 3.422410011 | 2.148329973 | 2.148329973 | 2.10194993 | 2.451410055 | 1.882500052 | 1.961089969 | 1.250030041 | 3.232630014 | 7.472390175 | 124 | Al | O | Ca | C | 2574 | 1826 | 799 | 150 | 106 | 1.498999953 | 5561 | 150 | 80 | 1826 | 60 | 2574 | 73 | 0 | 799 | 0 | 0 | 0 | 0.395945404 | 0.006821773 | 0.297142894 | 0.009814421 | 0 | 0.290275508 | 0 | 0 | 0 | 2.454710245 | -2.380209923 | 1.74
153 | 10-2279 | 10 | 2279 | 110 | 438 | 6.831140041 | 3.609790087 | 2.441210032 | 2.538860083 | 2.534169912 | 2.668420076 | 2.380209923 | 2.589979887 | 1.030290008 | 4.595990181 | 8.01196003 | 34 | Al | O | Ca | Mg | 2502 | 1265 | 691 | 70 | 101 | 1.13499999 | 4576 | 0 | 0 | 1265 | 70 | 2502 | 0 | 50 | 691 | 0 | 0 | 0 | 0.391204791 | 0.008672143 | 0.315420943 | 0 | 0.009745466 | 0.274956658 | 0 | 0 | 0 | 2.915320158 | -2.192829847 | 1.82
181 | 10-2304 | 10 | 2304 | 111 | 443 | 7.111740112 | 3.358740091 | 5.175409794 | 5.565999985 | 5.136199951 | 6.081860065 | 3.642849922 | 4.925000191 | 1.234899998 | 20.11009979 | 18.05800056 | 56 | Al | O | Ca | S | 2587 | 1322 | 910 | 69 | 104 | 1.307000041 | 4887 | 0 | 0 | 1322 | 0 | 2587 | 0 | 69 | 910 | 0 | 0 | 0 | 0.379012044 | 0 | 0.288950983 | 0 | 0.011845545 | 0.320191427 | 0 | 0 | 0 | 3.195920229 | -2.443879843 | 1.87
185 | 10-2317 | 10 | 2317 | 112 | 447 | 7.41824007 | 3.425040007 | 2.343600035 | 1.952999949 | 2.005290031 | 2.441250086 | 1.594329953 | 1.753720045 | 1.392040014 | 2.884490013 | 6.87556982 | 90 | Al | O | Ca | C | 2560 | 2000 | 650 | 101 | 104 | 1.263000011 | 5547 | 101 | 96 | 2000 | 0 | 2560 | 75 | 0 | 650 | 0 | 0 | 69 | 0.342191572 | 0 | 0.276010789 | 0.009212486 | 0 | 0.215800235 | 0 | 0 | 0.156784919 | 3.502420187 | -2.377579927 | 1.78
186 | 10-2318 | 10 | 2318 | 112 | 447 | 7.574289799 | 3.40199995 | 2.441250086 | 2.148299932 | 2.081500053 | 2.738480091 | 1.519050002 | 1.78313005 | 1.535770059 | 3.237299919 | 7.421800137 | 68 | Al | O | Ca | S | 2527 | 2079 | 1350 | 575 | 106 | 2.131999969 | 6960 | 182 | 158 | 2079 | 0 | 2527 | 0 | 575 | 1350 | 0 | 0 | 93 | 0.26844209 | 0 | 0.194909764 | 0 | 0.065629935 | 0.31983077 | 0 | 0 | 0.151187441 | 3.658469916 | -2.400619984 | 1.73
187 | 10-2319 | 10 | 2319 | 112 | 447 | 7.550360203 | 3.381299973 | 5.468389988 | 4.394239902 | 4.518730164 | 5.386310101 | 3.866719961 | 4.301169872 | 1.25229001 | 15.46179962 | 15.55319977 | 101 | O | Al | C | Fe | 2512 | 557 | 551 | 370 | 110 | 2.006000042 | 4586 | 551 | 135 | 2512 | 0 | 557 | 0 | 120 | 343 | 0 | 0 | 370 | 0.082017793 | 0 | 0.05642475 | 0 | 0.016980341 | 0.100835247 | 0 | 0 | 0.743741869 | 3.63454032 | -2.421319961 | 1.73
188 | 10-2321 | 10 | 2321 | 112 | 447 | 7.489530087 | 3.362839937 | 4.296589851 | 3.61303997 | 3.394399881 | 4.394239902 | 2.586630106 | 2.954879999 | 1.487120032 | 8.829870224 | 12.81060028 | 90 | Al | O | Ca | C | 2575 | 1744 | 594 | 166 | 106 | 1.144999981 | 5273 | 166 | 131 | 1744 | 0 | 2575 | 0 | 68 | 594 | 0 | 0 | 0 | 0.395593211 | 0 | 0.340458787 | 0 | 0.014034821 | 0.249913181 | 0 | 0 | 0 | 3.573710204 | -2.439779997 | 1.82
150 | 10-2326 | 10 | 2326 | 113 | 449 | 7.98924017 | 3.66546011 | 4.491919994 | 4.003670216 | 3.7292099 | 4.695330143 | 2.803450108 | 2.888469934 | 1.625540018 | 10.78479958 | 13.65989971 | 135 | Al | O | Ca | S | 2144 | 2130 | 1820 | 1379 | 100 | 3.028000116 | 8373 | 553 | 163 | 2130 | 0 | 2144 | 0 | 1379 | 1820 | 0 | 0 | 187 | 0.186946126 | 0 | 0.128368625 | 0 | 0.119797738 | 0.331522021 | 0 | 0 | 0.233365489 | 4.073420287 | -2.137159824 | 1.88
149 | 10-2343 | 10 | 2343 | 114 | 453 | 8.287690163 | 3.592609882 | 3.222490072 | 3.515439987 | 3.297830105 | 3.698019981 | 2.878060102 | 3.01116991 | 1.228099942 | 8.024330139 | 10.63160038 | 34 | Al | O | Ca | N | 2672 | 1241 | 564 | 69 | 103 | 1.029999971 | 4544 | 0 | 69 | 1241 | 0 | 2672 | 0 | 0 | 564 | 0 | 0 | 0 | 0.409152865 | 0 | 0.353483203 | 0 | 0 | 0.237363933 | 0 | 0 | 0 | 4.37187028 | -2.210010052 | 1.99
189 | 10-2358 | 10 | 2358 | 114 | 456 | 8.553099632 | 3.382080078 | 2.929529905 | 2.831880093 | 2.803829908 | 3.046829939 | 2.209569931 | 2.907249928 | 1.048009992 | 5.692840099 | 9.442379951 | 23 | O | Al | Ca | Fe | 2542 | 1378 | 372 | 348 | 114 | 1.654000044 | 5086 | 244 | 134 | 2542 | 0 | 1378 | 69 | 0 | 372 | 0 | 0 | 348 | 0.155216608 | 0 | 0.122695358 | 0.006496805 | 0 | 0.096822869 | 0 | 0 | 0.618768359 | 4.637279749 | -2.420539856 | 1.74
190 | 10-2360 | 10 | 2360 | 114 | 456 | 8.522729874 | 3.321530104 | 3.222490072 | 5.370810032 | 3.546509981 | 5.468460083 | 2.590209961 | 2.773570061 | 1.971629977 | 9.659700394 | 14.71949959 | 0 | Al | O | Ca | C | 2619 | 1138 | 772 | 78 | 107 | 1.154000044 | 4606 | 78 | 0 | 1138 | 0 | 2619 | 0 | 0 | 772 | 0 | 0 | 0 | 0.395120672 | 0 | 0.313300106 | 0 | 0 | 0.291579223 | 0 | 0 | 0 | 4.606909991 | -2.48108983 | 1.9
191 | 10-2373 | 10 | 2373 | 115 | 459 | 8.770219803 | 3.402100086 | 2.148279905 | 2.148279905 | 2.252799988 | 2.417710066 | 2.092230082 | 2.184779882 | 1.106619954 | 3.62342 | 7.352650166 | 135 | O | C | Fe | N | 2278 | 728 | 577 | 178 | 103 | 3.056999922 | 4112 | 728 | 178 | 2278 | 0 | 103 | 87 | 0 | 116 | 0 | 48 | 577 | 0.039827462 | 0 | 0.007855615 | 0.006799006 | 0 | 0.025555991 | 0 | 0.050998071 | 0.868963855 | 4.85439992 | -2.400519848 | 1.76
146 | 10-2393 | 10 | 2393 | 116 | 464 | 9.26031971 | 3.473479986 | 2.734189987 | 2.929490089 | 2.75206995 | 3.088079929 | 2.398979902 | 2.452749968 | 1.259029984 | 5.578229904 | 9.434020042 | 169 | Al | O | Ca | C | 2623 | 1642 | 806 | 121 | 105 | 1.261000037 | 5275 | 121 | 86 | 1642 | 0 | 2623 | 0 | 0 | 806 | 0 | 0 | 0 | 0.3933008 | 0 | 0.308088654 | 0 | 0 | 0.298610546 | 0 | 0 | 0 | 5.344499827 | -2.329139948 | 1.74
193 | 10-2394 | 10 | 2394 | 116 | 464 | 9.29899025 | 3.43276 | 2.734189987 | 2.734189987 | 2.856970072 | 3.372489929 | 2.685990095 | 2.759609938 | 1.222090006 | 5.883359909 | 9.227769852 | 56 | Al | O | Ca |  | 2614 | 1146 | 711 | 0 | 107 | 1.125 | 4469 | 0 | 0 | 1146 | 0 | 2614 | 0 | 0 | 711 | 0 | 0 | 0 | 0.398601341 | 0 | 0.323267476 | 0 | 0 | 0.278131183 | 0 | 0 | 0 | 5.383170367 | -2.369859934 | 1.89
145 | 10-2404 | 10 | 2404 | 117 | 466 | 9.697739601 | 3.578449965 | 6.151959896 | 4.003660202 | 4.148690224 | 5.769340038 | 2.956140041 | 3.331150055 | 1.731940031 | 14.23180008 | 17.07889938 | 101 | O | C | Fe | N | 2594 | 547 | 395 | 250 | 114 | 2.013999939 | 4075 | 547 | 250 | 2594 | 0 | 0 | 61 | 0 | 230 | 0 | 0 | 395 | 0.037992668 | 0 | 0 | 0.007038418 | 0 | 0.074871905 | 0 | 0 | 0.880097009 | 5.781919718 | -2.224169969 | 1.88
143 | 10-2416 | 10 | 2416 | 118 | 469 | 9.892689705 | 3.584209919 | 2.734220028 | 2.538919926 | 2.401910067 | 2.686019897 | 2.092269897 | 2.281719923 | 1.177189946 | 4.1384902 | 8.188090324 | 101 | Al | O | Ca | N | 2581 | 1282 | 588 | 67 | 104 | 1.151000023 | 4615 | 47 | 67 | 1282 | 0 | 2581 | 52 | 0 | 588 | 0 | 0 | 0 | 0.408245974 | 0 | 0.338589163 | 0.008092921 | 0 | 0.245071942 | 0 | 0 | 0 | 5.976869822 | -2.218410015 | 1.75
144 | 10-2421 | 10 | 2421 | 118 | 470 | 10.11100006 | 3.492520094 | 3.613080025 | 3.515429974 | 3.61894989 | 4.142950058 | 2.992429972 | 3.54343009 | 1.169190049 | 9.635809898 | 11.87679958 | 45 | O | Al | C | Ca | 2539 | 553 | 440 | 428 | 111 | 1.804999948 | 4402 | 440 | 149 | 2539 | 0 | 553 | 0 | 115 | 428 | 0 | 0 | 182 | 0.139705119 | 0 | 0.084779547 | 0 | 0.024830633 | 0.191834348 | 0 | 0 | 0.558850352 | 6.195180177 | -2.31009984 | 1.79
195 | 10-2518 | 10 | 2518 | 123 | 490 | 9.350379944 | 3.230060101 | 4.492519855 | 4.687839985 | 3.797509909 | 4.59017992 | 2.897249937 | 3.330080032 | 1.378399968 | 11.21210003 | 15.30519962 | 0 | O | Al | Ca | C | 2534 | 1260 | 477 | 327 | 114 | 1.679999948 | 4995 | 327 | 138 | 2534 | 0 | 1260 | 56 | 59 | 477 | 0 | 0 | 149 | 0.226460577 | 0 | 0.166509708 | 0.007990285 | 0.011248633 | 0.187330583 | 0 | 0 | 0.400460214 | 5.434560061 | -2.572559833 | 1.79
194 | 10-2522 | 10 | 2522 | 123 | 491 | 9.074780464 | 3.065690041 | 2.441580057 | 2.441580057 | 2.420850039 | 2.612499952 | 2.303980112 | 2.388400078 | 1.093829989 | 4.172929764 | 7.806089878 | 113 | Al | O | Ca | C | 2572 | 1819 | 754 | 187 | 106 | 1.33099997 | 5615 | 187 | 136 | 1819 | 83 | 2572 | 0 | 0 | 754 | 0 | 0 | 69 | 0.337295189 | 0.00852069 | 0.265714421 | 0 | 0 | 0.238735656 | 0 | 0 | 0.149734045 | 5.158960581 | -2.736929893 | 1.92
192 | 10-2535 | 10 | 2535 | 124 | 493 | 8.774800301 | 3.15534997 | 3.418200016 | 4.004169941 | 2.852600098 | 3.610090017 | 1.657369971 | 2.899919987 | 1.244899988 | 6.247399807 | 11.96249962 | 68 | O | Al | Ca | N | 2552 | 2344 | 867 | 162 | 113 | 2.019999981 | 6220 | 141 | 162 | 2552 | 0 | 2344 | 0 | 0 | 867 | 0 | 0 | 157 | 0.276366257 | 0 | 0.207254003 | 0 | 0 | 0.230351191 | 0 | 0 | 0.28602855 | 4.858980418 | -2.647269964 | 1.77
201 | 10-2551 | 10 | 2551 | 124 | 496 | 8.917289734 | 2.996639967 | 2.246239901 | 2.734560013 | 2.499469995 | 2.939100027 | 2.113960028 | 2.2509799 | 1.305699944 | 4.587779999 | 8.396010399 | 146 | Al | O | Ca | C | 2583 | 1426 | 761 | 56 | 108 | 1.335000038 | 4877 | 56 | 54 | 1426 | 0 | 2583 | 0 | 0 | 761 | 0 | 0 | 0 | 0.395142923 | 0 | 0.313363826 | 0 | 0 | 0.291493251 | 0 | 0 | 0 | 5.001469851 | -2.805979967 | 1.91
206 | 10-2571 | 10 | 2571 | 126 | 504 | 8.087369919 | 2.949379921 | 4.004119873 | 4.004119873 | 3.531650066 | 4.101779938 | 3.020829916 | 3.642250061 | 1.126170039 | 9.218250275 | 12.67329979 | 0 | O | C | Ca | Al | 2582 | 435 | 288 | 140 | 114 | 1.651000023 | 3835 | 435 | 136 | 2582 | 0 | 140 | 0 | 120 | 288 | 0 | 0 | 137 | 0.08845412 | 0 | 0.032952361 | 0 | 0.039360279 | 0.197000789 | 0 | 0 | 0.642232451 | 4.171550036 | -2.853240013 | 1.82
182 | 10-2592 | 10 | 2592 | 128 | 509 | 7.089220047 | 3.133860111 | 3.12522006 | 3.027549982 | 3.168839931 | 3.314769983 | 2.897239923 | 3.24822998 | 1.02049005 | 7.301390171 | 9.89593029 | 45 | Al | O | Ca | S | 2596 | 1763 | 1057 | 546 | 107 | 1.572999954 | 6194 | 117 | 116 | 1763 | 0 | 2596 | 0 | 546 | 1057 | 0 | 0 | 0 | 0.322597356 | 0 | 0.259026081 | 0 | 0.083433033 | 0.33494353 | 0 | 0 | 0 | 3.173400164 | -2.668759823 | 1.99
184 | 10-2597 | 10 | 2597 | 128 | 510 | 7.225560188 | 3.09107995 | 2.246249914 | 2.636899948 | 2.405679941 | 2.762310028 | 2.05092001 | 2.209330082 | 1.250290036 | 4.163370132 | 8.484689713 | 45 | O | Al | Ca | S | 2541 | 1698 | 556 | 352 | 113 | 1.833999991 | 5850 | 346 | 184 | 2541 | 0 | 1698 | 0 | 352 | 556 | 0 | 0 | 177 | 0.20405934 | 0 | 0.180342365 | 0 | 0.054170321 | 0.176952642 | 0 | 0 | 0.384475332 | 3.309740305 | -2.711539984 | 1.7
211 | 10-2598 | 10 | 2598 | 128 | 511 | 7.148600101 | 3.010710001 | 3.711199999 | 4.394839764 | 3.152250051 | 4.419700146 | 2.23484993 | 2.36116004 | 1.871829987 | 11.3217001 | 13.03629971 | 135 | Al | O | Ca | Mg | 2590 | 1398 | 814 | 49 | 109 | 1.383000016 | 4849 | 0 | 0 | 1398 | 49 | 2590 | 0 | 0 | 814 | 0 | 0 | 0 | 0.392449609 | 0.005644321 | 0.302667454 | 0 | 0 | 0.299238617 | 0 | 0 | 0 | 3.232780218 | -2.791909933 | 1.89
212 | 10-2604 | 10 | 2604 | 128 | 512 | 7.211790085 | 3.02809 | 2.148590088 | 1.953259945 | 2.058809996 | 2.23484993 | 1.933609962 | 1.990100026 | 1.122979999 | 2.971110106 | 6.700600147 | 34 | Al | O | Ca |  | 2562 | 1196 | 706 | 0 | 108 | 1.128999949 | 4461 | 0 | 0 | 1196 | 0 | 2562 | 0 | 0 | 706 | 0 | 0 | 0 | 0.398040757 | 0 | 0.321662168 | 0 | 0 | 0.280297075 | 0 | 0 | 0 | 3.295970202 | -2.774529934 | 1.84
183 | 10-2611 | 10 | 2611 | 129 | 514 | 7.00868988 | 3.118139982 | 4.88312006 | 5.273769855 | 4.557459831 | 5.403979778 | 3.797600031 | 4.474269867 | 1.207790017 | 15.94270039 | 17.9803009 | 56 | O | Al | C | Ca | 2513 | 966 | 674 | 448 | 107 | 3.003999949 | 5122 | 674 | 140 | 2513 | 0 | 966 | 0 | 100 | 448 | 0 | 0 | 286 | 0.138925235 | 0 | 0.102303128 | 0 | 0.014941338 | 0.138608709 | 0 | 0 | 0.60522159 | 3.092869997 | -2.684479952 | 1.84
180 | 10-2616 | 10 | 2616 | 129 | 516 | 6.975679874 | 3.087179899 | 5.469089985 | 5.469089985 | 4.760290146 | 6.353290081 | 3.176640034 | 3.265919924 | 1.945330024 | 17.97900009 | 17.2227993 | 135 | O | C | Ca | Fe | 2530 | 456 | 238 | 212 | 109 | 1.77699995 | 3727 | 456 | 158 | 2530 | 0 | 136 | 0 | 0 | 238 | 0 | 0 | 212 | 0.073109967 | 0 | 0.025120466 | 0 | 0 | 0.126951658 | 0 | 0 | 0.774817909 | 3.059859991 | -2.715440035 | 2.11
176 | 10-2620 | 10 | 2620 | 130 | 517 | 6.369379997 | 3.132790089 | 2.148560047 | 2.148560047 | 2.239700079 | 2.451669931 | 2.092509985 | 2.27857995 | 1.075970054 | 3.576679945 | 7.335579872 | 56 | Al | O | Ca | C | 2655 | 1401 | 681 | 55 | 108 | 1.200999975 | 4791 | 55 | 0 | 1401 | 0 | 2655 | 0 | 0 | 681 | 0 | 0 | 0 | 0.401104657 | 0 | 0.330436063 | 0 | 0 | 0.26845928 | 0 | 0 | 0 | 2.453560114 | -2.669829845 | 1.81
179 | 10-2628 | 10 | 2628 | 130 | 518 | 6.606210232 | 3.093719959 | 2.148560047 | 2.246220112 | 2.126420021 | 2.469290018 | 1.933580041 | 2.106960058 | 1.17197001 | 3.195169926 | 7.051730156 | 68 | Al | O | Ca |  | 2569 | 1460 | 654 | 0 | 108 | 1.256999969 | 4682 | 0 | 0 | 1460 | 0 | 2569 | 0 | 0 | 654 | 0 | 0 | 0 | 0.401423352 | 0 | 0.331348689 | 0 | 0 | 0.267227959 | 0 | 0 | 0 | 2.690390349 | -2.708899975 | 1.79
177 | 10-2629 | 10 | 2629 | 130 | 519 | 6.227670193 | 3.084340096 | 5.371399879 | 5.566720009 | 4.17866993 | 5.403940201 | 2.586950064 | 4.176189899 | 1.293990016 | 14.67870045 | 19.35499954 | 34 | O | Al | Ca | C | 2535 | 2489 | 771 | 283 | 114 | 1.950000048 | 6525 | 283 | 142 | 2535 | 0 | 2489 | 69 | 93 | 771 | 0 | 0 | 148 | 0.281003025 | 0 | 0.221066942 | 0.006786317 | 0.012164985 | 0.207031253 | 0 | 0 | 0.271947477 | 2.31185031 | -2.718279838 | 1.89
178 | 10-2631 | 10 | 2631 | 130 | 520 | 6.498000145 | 3.077219963 | 5.176070213 | 5.762040138 | 4.576590061 | 6.324940205 | 3.682260036 | 4.312270164 | 1.466729999 | 17.22529984 | 21.45059967 | 34 | O | Al | Ca | C | 2507 | 1015 | 560 | 548 | 112 | 1.621000051 | 4877 | 548 | 132 | 2507 | 0 | 1015 | 0 | 0 | 560 | 0 | 0 | 118 | 0.235715945 | 0 | 0.152722501 | 0 | 0 | 0.249906527 | 0 | 0 | 0.361655028 | 2.582180262 | -2.725399971 | 1.96
213 | 10-2634 | 10 | 2634 | 130 | 520 | 6.591259956 | 2.966959953 | 2.343879938 | 2.539210081 | 2.280989885 | 2.803780079 | 1.99684 | 2.261019945 | 1.240049958 | 3.729290009 | 8.331310272 | 146 | Al | O | Ca | N | 2546 | 1252 | 649 | 102 | 109 | 1.144000053 | 4546 | 0 | 102 | 1252 | 0 | 2546 | 0 | 0 | 649 | 0 | 0 | 0 | 0.401367564 | 0 | 0.331188934 | 0 | 0 | 0.267443501 | 0 | 0 | 0 | 2.675440073 | -2.835659981 | 1.78
214 | 10-2639 | 10 | 2639 | 131 | 523 | 5.935800076 | 2.945280075 | 2.441529989 | 2.441529989 | 2.438080072 | 2.648370028 | 2.316740036 | 2.441270113 | 1.084840059 | 4.225200176 | 8.077799797 | 23 | Al | O | Ca | C | 2614 | 1290 | 793 | 52 | 108 | 1.131999969 | 4746 | 52 | 0 | 1290 | 0 | 2614 | 0 | 0 | 793 | 0 | 0 | 0 | 0.39386349 | 0 | 0.309699993 | 0 | 0 | 0.296436517 | 0 | 0 | 0 | 2.019980193 | -2.857339859 | 1.82
216 | 10-2650 | 10 | 2650 | 132 | 527 | 5.558300018 | 3.005729914 | 8.008440018 | 6.738810062 | 6.554880142 | 9.323180199 | 4.226160049 | 6.657279968 | 1.400449991 | 35.51089859 | 29.01009941 | 135 | O | Al | C | Ca | 2596 | 1284 | 771 | 671 | 110 | 1.817000031 | 5560 | 771 | 162 | 2596 | 0 | 1284 | 0 | 0 | 671 | 0 | 0 | 78 | 0.283831158 | 0 | 0.18698937 | 0 | 0 | 0.294045962 | 0 | 0 | 0.235133509 | 1.642480135 | -2.79689002 | 2.17
172 | 10-2652 | 10 | 2652 | 133 | 530 | 5.372449875 | 3.288460016 | 1.953269958 | 1.855599999 | 1.909809947 | 2.122570038 | 1.74751997 | 1.945819974 | 1.090839982 | 2.575289965 | 6.3917799 | 68 | Al | O | Ca | Mg | 2544 | 1421 | 616 | 88 | 111 | 1.190000057 | 4787 | 0 | 69 | 1421 | 88 | 2544 | 0 | 54 | 616 | 0 | 0 | 0 | 0.395907665 | 0.011177446 | 0.329609755 | 0 | 0.010858137 | 0.252446997 | 0 | 0 | 0 | 1.456629992 | -2.514159918 | 1.79
173 | 10-2656 | 10 | 2656 | 133 | 530 | 5.350870132 | 3.13864994 | 1.855599999 | 1.953269958 | 1.888679981 | 2.122570038 | 1.690440059 | 1.804620028 | 1.176180005 | 2.484679937 | 6.373260021 | 158 | Al | O | Ca | S | 2535 | 1219 | 625 | 60 | 111 | 1.212000012 | 4484 | 0 | 0 | 1219 | 47 | 2535 | 0 | 60 | 625 | 0 | 0 | 0 | 0.394232543 | 0.006012917 | 0.329886619 | 0 | 0.012132822 | 0.257735099 | 0 | 0 | 0 | 1.435050249 | -2.663969994 | 1.75
220 | 10-2671 | 10 | 2671 | 134 | 536 | 4.911049843 | 2.978869915 | 2.539230108 | 2.343899965 | 2.495830059 | 2.636889935 | 2.284399986 | 2.378700018 | 1.108540058 | 4.459010124 | 7.824339867 | 90 | Al | O | Ca | Si | 2574 | 1337 | 790 | 62 | 108 | 1.284000039 | 4814 | 53 | 0 | 1337 | 0 | 2574 | 62 | 0 | 790 | 0 | 0 | 0 | 0.395884219 | 0 | 0.302553667 | 0.008511435 | 0 | 0.293050678 | 0 | 0 | 0 | 0.99522996 | -2.823750019 | 1.85
221 | 10-2672 | 10 | 2672 | 134 | 536 | 4.927549839 | 2.974380016 | 2.929879904 | 3.711179972 | 3.233030081 | 3.860150099 | 2.803800106 | 2.868370056 | 1.345759988 | 7.701930046 | 11.66950035 | 34 | Al | O | Ca | N | 2594 | 1357 | 711 | 95 | 110 | 1.213000059 | 4816 | 61 | 95 | 1357 | 0 | 2594 | 0 | 0 | 711 | 0 | 0 | 0 | 0.398271248 | 0 | 0.32232221 | 0 | 0 | 0.279406542 | 0 | 0 | 0 | 1.011729956 | -2.828239918 | 1.85
171 | 10-2683 | 10 | 2683 | 135 | 539 | 4.302569866 | 3.071840048 | 2.050899982 | 2.246229887 | 2.142770052 | 2.316760063 | 1.901389956 | 2.070980072 | 1.11868 | 3.247639894 | 7.088570118 | 34 | O | Al | C | Ca | 2561 | 963 | 481 | 442 | 108 | 2.499000072 | 4982 | 481 | 200 | 2561 | 0 | 963 | 0 | 82 | 442 | 0 | 0 | 257 | 0.148968185 | 0 | 0.10906789 | 0 | 0.013125672 | 0.146418651 | 0 | 0 | 0.582419602 | 0.386749983 | -2.730779886 | 1.75
166 | 10-2692 | 10 | 2692 | 136 | 541 | 3.888200045 | 3.159640074 | 2.343859911 | 2.343859911 | 2.323090076 | 2.624130011 | 1.995329976 | 2.162970066 | 1.213209987 | 3.848429918 | 7.465499878 | 45 | Al | O | Ca |  | 2526 | 1422 | 635 | 0 | 109 | 1.218000054 | 4581 | 0 | 0 | 1422 | 0 | 2526 | 0 | 0 | 635 | 0 | 0 | 0 | 0.401955648 | 0 | 0.332872993 | 0 | 0 | 0.265171359 | 0 | 0 | 0 | -0.027619838 | -2.64297986 | 1.77
167 | 10-2698 | 10 | 2698 | 136 | 542 | 4.16174984 | 3.177419901 | 3.61345005 | 2.636840105 | 2.916150093 | 3.797539949 | 2.49477005 | 2.64338994 | 1.436619997 | 6.456970215 | 10.31669998 | 101 | Al | O | Ca | N | 2636 | 1408 | 836 | 52 | 112 | 1.263000011 | 4930 | 0 | 52 | 1408 | 0 | 2636 | 0 | 0 | 836 | 0 | 0 | 0 | 0.391909373 | 0 | 0.304104114 | 0 | 0 | 0.303986513 | 0 | 0 | 0 | 0.245929957 | -2.625200033 | 1.8
168 | 10-2699 | 10 | 2699 | 136 | 542 | 4.016719818 | 3.126729965 | 3.515789986 | 2.929820061 | 2.883820057 | 3.606869936 | 2.586920023 | 2.817850113 | 1.280009985 | 6.137460232 | 10.57859993 | 79 | Al | O | Ca | S | 2517 | 1457 | 1008 | 108 | 111 | 2.061000109 | 5157 | 69 | 0 | 1457 | 0 | 2517 | 0 | 108 | 1008 | 0 | 0 | 0 | 0.36905652 | 0 | 0.271420287 | 0 | 0.017816309 | 0.341706884 | 0 | 0 | 0 | 0.100899935 | -2.675889969 | 1.8
169 | 10-2714 | 10 | 2714 | 136 | 544 | 4.07638979 | 3.084439993 | 3.222800016 | 2.441519976 | 2.454319954 | 3.174240112 | 2.092489958 | 2.555449963 | 1.242149949 | 4.306240082 | 9.609109879 | 113 | Al | O | Ca | N | 2533 | 1204 | 992 | 62 | 99 | 1.203999996 | 4789 | 0 | 62 | 1204 | 0 | 2533 | 0 | 0 | 992 | 0 | 0 | 0 | 0.382489067 | 0 | 0.277127783 | 0 | 0 | 0.34038315 | 0 | 0 | 0 | 0.160569907 | -2.718179941 | 1.63
225 | 10-2766 | 10 | 2766 | 137 | 547 | 3.885289907 | 2.583669901 | 4.1010499 | 3.710479975 | 3.669780016 | 4.198699951 | 3.087909937 | 3.326679945 | 1.262130022 | 10.03489971 | 12.74230003 | 90 | O | Al | Fe | C | 2556 | 656 | 318 | 313 | 108 | 1.180999994 | 4208 | 313 | 173 | 2556 | 0 | 656 | 0 | 0 | 195 | 0 | 0 | 318 | 0.097073327 | 0 | 0.078663729 | 0 | 0 | 0.06787503 | 0 | 0 | 0.756387914 | -0.030529976 | -3.218950033 | 1.67
226 | 10-2770 | 10 | 2770 | 137 | 548 | 4.1259799 | 2.558480024 | 2.929320097 | 2.636389971 | 2.611510038 | 2.938539982 | 2.316329956 | 2.495409966 | 1.177579999 | 4.905439854 | 9.107569695 | 34 | Al | O | Ca | Mg | 2505 | 1144 | 897 | 87 | 99 | 1.123999953 | 4731 | 51 | 0 | 1144 | 87 | 2505 | 48 | 0 | 897 | 0 | 0 | 0 | 0.388775458 | 0.009596024 | 0.280613696 | 0.006214873 | 0 | 0.31479995 | 0 | 0 | 0 | 0.210160017 | -3.24413991 | 1.62
224 | 10-2789 | 10 | 2789 | 138 | 549 | 4.373630047 | 2.783649921 | 3.906069994 | 4.199019909 | 3.286509991 | 5.051300049 | 2.032690048 | 2.189209938 | 2.307359934 | 9.35943985 | 14.42840004 | 34 | Ca | O | Al | S | 1843 | 1696 | 1575 | 780 | 101 | 3.049999952 | 6637 | 271 | 121 | 1696 | 0 | 1575 | 0 | 780 | 1843 | 0 | 0 | 353 | 0.165177516 | 0 | 0.08584311 | 0 | 0.060345507 | 0.29744856 | 0 | 0 | 0.391185308 | 0.457810164 | -3.018970013 | 1.65
227 | 10-2799 | 10 | 2799 | 138 | 551 | 4.365620136 | 2.637269974 | 2.734250069 | 3.027199984 | 2.893429995 | 3.507639885 | 2.380280018 | 2.6521101 | 1.32257998 | 6.088640213 | 9.950909615 | 34 | Al | O | Ca | S | 2585 | 1241 | 1028 | 136 | 99 | 1.274999976 | 5148 | 85 | 76 | 1241 | 0 | 2585 | 0 | 136 | 1028 | 0 | 0 | 0 | 0.366539696 | 0 | 0.271672855 | 0 | 0.021873486 | 0.339913963 | 0 | 0 | 0 | 0.449800253 | -3.16534996 | 1.68
228 | 10-2806 | 10 | 2806 | 138 | 552 | 4.496860027 | 2.566669941 | 4.394330025 | 3.124850035 | 3.592780113 | 4.394330025 | 2.865999937 | 3.107609987 | 1.414049983 | 9.59307003 | 12.95199966 | 90 | O | C | Ca | Fe | 2541 | 625 | 536 | 428 | 105 | 2.066999912 | 4811 | 625 | 157 | 2541 | 0 | 395 | 0 | 132 | 536 | 0 | 0 | 428 | 0.076566182 | 0 | 0.034357542 | 0 | 0.015977894 | 0.134994133 | 0 | 0 | 0.738104248 | 0.581040144 | -3.235949993 | 1.62
222 | 10-2814 | 10 | 2814 | 139 | 553 | 4.727610111 | 2.741369963 | 2.831820011 | 3.027120113 | 2.911499977 | 3.29076004 | 2.586610079 | 2.674870014 | 1.230250001 | 6.145500183 | 9.493450165 | 34 | Al | O | Ca | C | 2587 | 1132 | 860 | 48 | 101 | 1.100000024 | 4625 | 48 | 0 | 1132 | 0 | 2587 | 0 | 0 | 860 | 0 | 0 | 0 | 0.389825401 | 0 | 0.298136374 | 0 | 0 | 0.312038225 | 0 | 0 | 0 | 0.811790228 | -3.061249971 | 1.71
223 | 10-2815 | 10 | 2815 | 139 | 553 | 4.67468977 | 2.714999914 | 3.515360117 | 2.929470062 | 3.051719904 | 3.490269899 | 2.685970068 | 2.885879993 | 1.209429979 | 7.118100166 | 11.04419994 | 79 | O | Al | Ca | Fe | 2515 | 1955 | 789 | 502 | 110 | 2.232000113 | 6555 | 458 | 174 | 2515 | 91 | 1955 | 0 | 0 | 789 | 0 | 75 | 502 | 0.164097208 | 0.004995076 | 0.106019849 | 0 | 0 | 0.124724749 | 0 | 0.05726981 | 0.542893308 | 0.758869887 | -3.08762002 | 1.6
230 | 10-2835 | 10 | 2835 | 139 | 556 | 4.953279972 | 2.605639935 | 2.831820011 | 2.73416996 | 2.766930103 | 3.176199913 | 2.586610079 | 2.667279959 | 1.190799952 | 5.511400223 | 9.169099808 | 45 | Al | O | Ca | Mg | 2528 | 1110 | 769 | 89 | 99 | 1.021999955 | 4592 | 0 | 50 | 1110 | 89 | 2528 | 0 | 48 | 769 | 0 | 0 | 0 | 0.387749639 | 0.010479235 | 0.302936161 | 0 | 0.00885612 | 0.289978845 | 0 | 0 | 0 | 1.037460089 | -3.196979999 | 1.71
219 | 10-2851 | 10 | 2851 | 140 | 558 | 5.248579979 | 2.703289986 | 4.882480145 | 4.882480145 | 3.780050039 | 5.314909935 | 2.62383008 | 2.76364994 | 1.923149943 | 11.0848999 | 16.32889938 | 68 | Al | O | Ca | C | 2550 | 2107 | 404 | 289 | 106 | 1.307999969 | 5751 | 289 | 215 | 2107 | 0 | 2550 | 0 | 0 | 404 | 0 | 0 | 191 | 0.264029131 | 0 | 0.244699973 | 0 | 0 | 0.116295109 | 0 | 0 | 0.374975788 | 1.332760096 | -3.099329948 | 1.66
232 | 10-2854 | 10 | 2854 | 140 | 559 | 5.016469955 | 2.632879972 | 3.808330059 | 4.49187994 | 3.852790117 | 4.563769817 | 3.173870087 | 3.596580029 | 1.268919945 | 11.07540035 | 14.14760017 | 34 | Al | O | Ca | C | 2619 | 1452 | 1051 | 277 | 101 | 1.437999964 | 5504 | 277 | 0 | 1452 | 0 | 2619 | 0 | 109 | 1051 | 0 | 0 | 0 | 0.369347166 | 0 | 0.271244871 | 0 | 0.017268242 | 0.342139722 | 0 | 0 | 0 | 1.100650072 | -3.169739962 | 1.7
233 | 10-2856 | 10 | 2856 | 140 | 559 | 5.155230045 | 2.573899984 | 3.90598011 | 4.101280212 | 3.847290039 | 4.557189941 | 3.264319897 | 4.057390213 | 1.123180032 | 11.10879993 | 14.1317997 | 45 | Al | O | Ca | S | 2545 | 956 | 710 | 107 | 99 | 0.967000008 | 4414 | 54 | 0 | 956 | 0 | 2545 | 0 | 107 | 710 | 0 | 0 | 47 | 0.341323247 | 0 | 0.28358987 | 0 | 0.018077498 | 0.245655956 | 0 | 0 | 0.111353429 | 1.239410162 | -3.22871995 | 1.74
234 | 10-2863 | 10 | 2863 | 140 | 560 | 5.313519955 | 2.623899937 | 4.589529991 | 5.175419807 | 4.570809841 | 5.538750172 | 3.394710064 | 3.654799938 | 1.515470028 | 16.18160057 | 15.72089958 | 146 | Al | O | Mg | Ca | 2584 | 1680 | 277 | 205 | 95 | 0.879000008 | 4831 | 0 | 86 | 1680 | 277 | 2584 | 0 | 0 | 205 | 0 | 0 | 0 | 0.438346233 | 0.042552281 | 0.414588428 | 0 | 0 | 0.104513058 | 0 | 0 | 0 | 1.397700072 | -3.178719997 | 1.93
217 | 10-2876 | 10 | 2876 | 141 | 562 | 5.669139862 | 2.742049932 | 2.343600035 | 2.245949984 | 2.261490107 | 2.586639881 | 1.964519978 | 2.006069899 | 1.289399981 | 3.666419983 | 7.307909966 | 56 | Al | O | Ca | C | 2526 | 1012 | 752 | 57 | 101 | 1.156999946 | 4345 | 57 | 0 | 1012 | 0 | 2526 | 0 | 0 | 752 | 0 | 0 | 0 | 0.394688135 | 0 | 0.312061478 | 0 | 0 | 0.293250387 | 0 | 0 | 0 | 1.753319979 | -3.060570002 | 1.68
218 | 10-2881 | 10 | 2881 | 141 | 562 | 5.760640144 | 2.706120014 | 10.15559959 | 9.179109573 | 8.809140205 | 10.46790028 | 7.733479977 | 8.121620178 | 1.288890004 | 59.95000076 | 31.66830063 | 34 | Al | O | Ca | Mg | 2558 | 1003 | 992 | 109 | 96 | 1.33099997 | 4893 | 62 | 53 | 1003 | 109 | 2558 | 0 | 67 | 992 | 0 | 0 | 54 | 0.335704343 | 0.010327387 | 0.244384534 | 0 | 0.009579558 | 0.29113261 | 0 | 0 | 0.108871568 | 1.844820261 | -3.09649992 | 1.97
236 | 10-2885 | 10 | 2885 | 141 | 563 | 5.503129959 | 2.582299948 | 2.831850052 | 2.831850052 | 2.590579987 | 3.45243001 | 2.340219975 | 2.431200027 | 1.420050025 | 4.848830223 | 9.622920036 | 45 | Al | O | Ca | N | 2605 | 1215 | 675 | 98 | 98 | 1.088000059 | 4591 | 0 | 98 | 1215 | 0 | 2605 | 0 | 0 | 675 | 0 | 0 | 0 | 0.400673474 | 0 | 0.329201312 | 0 | 0 | 0.270125213 | 0 | 0 | 0 | 1.587310076 | -3.220319986 | 1.67
237 | 10-2895 | 10 | 2895 | 141 | 564 | 5.670599937 | 2.494119883 | 3.027149916 | 2.441250086 | 2.56024003 | 3.562069893 | 2.284100056 | 2.353209972 | 1.513700008 | 4.662879944 | 9.459609985 | 56 | Al | O | Ca | N | 2522 | 1255 | 790 | 103 | 99 | 1.366999984 | 4842 | 98 | 103 | 1255 | 0 | 2522 | 0 | 0 | 790 | 0 | 0 | 78 | 0.32787671 | 0 | 0.257649309 | 0 | 0 | 0.247137756 | 0 | 0 | 0.167336224 | 1.754780054 | -3.308500051 | 1.69
215 | 10-2899 | 10 | 2899 | 142 | 565 | 5.874879837 | 2.857280016 | 2.538919926 | 2.636569977 | 2.390990019 | 2.803459883 | 2.099339962 | 2.145230055 | 1.306839943 | 4.105110168 | 8.40942955 | 34 | Al | O | Ca | N | 2605 | 1116 | 673 | 45 | 101 | 1.097000003 | 4437 | 0 | 45 | 1116 | 0 | 2605 | 0 | 0 | 673 | 0 | 0 | 0 | 0.400799484 | 0 | 0.32956216 | 0 | 0 | 0.269638356 | 0 | 0 | 0 | 1.959059954 | -2.945339918 | 1.65
239 | 10-2941 | 10 | 2941 | 143 | 571 | 6.385469913 | 2.621259928 | 6.542650223 | 4.394309998 | 4.561629772 | 6.784530163 | 3.66031003 | 4.11729002 | 1.647819996 | 16.06310081 | 18.70229912 | 79 | O | C | Fe | Ca | 2547 | 692 | 415 | 285 | 107 | 1.434000015 | 4407 | 692 | 185 | 2547 | 0 | 168 | 0 | 119 | 285 | 0 | 0 | 415 | 0.040624812 | 0 | 0.017211687 | 0 | 0.016920671 | 0.08441851 | 0 | 0 | 0.84082432 | 2.46965003 | -3.181360006 | 1.79
240 | 10-2950 | 10 | 2950 | 143 | 572 | 6.449039936 | 2.551539898 | 3.222500086 | 2.441289902 | 2.796659946 | 3.519989967 | 2.212650061 | 2.262360096 | 1.555889964 | 5.788229942 | 9.495670319 | 68 | Al | O | Ca | Mg | 2522 | 1246 | 807 | 64 | 102 | 1.207000017 | 4636 | 0 | 0 | 1246 | 64 | 2522 | 0 | 0 | 807 | 0 | 0 | 0 | 0.391711937 | 0.007487557 | 0.299580661 | 0 | 0 | 0.301219845 | 0 | 0 | 0 | 2.533220053 | -3.251080036 | 1.73
242 | 10-2997 | 10 | 2997 | 145 | 580 | 7.393529892 | 2.566580057 | 2.343600035 | 2.245949984 | 2.367650032 | 2.722189903 | 2.1881001 | 2.239200115 | 1.21570003 | 3.995369911 | 7.601480007 | 56 | Al | O | Ca | N | 2591 | 1169 | 770 | 65 | 99 | 1.095999956 | 4640 | 0 | 65 | 1169 | 0 | 2591 | 0 | 0 | 770 | 0 | 0 | 48 | 0.35208629 | 0 | 0.280182712 | 0 | 0 | 0.257587478 | 0 | 0 | 0.11014352 | 3.477710009 | -3.236039877 | 1.73
243 | 10-3001 | 10 | 3001 | 145 | 580 | 7.381030083 | 2.550169945 | 4.980140209 | 4.980140209 | 4.270599842 | 5.267940044 | 2.929500103 | 4.045660019 | 1.30211997 | 13.83119965 | 18.3519001 | 124 | O | Fe | C | Ca | 2539 | 440 | 290 | 278 | 111 | 1.531000018 | 3771 | 290 | 165 | 2539 | 0 | 0 | 0 | 62 | 278 | 0 | 0 | 440 | 0.028211656 | 0 | 0 | 0 | 0.008708232 | 0.081390671 | 0 | 0 | 0.881689441 | 3.4652102 | -3.252449989 | 1.74
209 | 10-3008 | 10 | 3008 | 146 | 581 | 7.455860138 | 2.867729902 | 3.710720062 | 3.710720062 | 3.692260027 | 3.956160069 | 3.452450037 | 3.761499882 | 1.051749945 | 10.01239967 | 11.71039963 | 68 | Al | O | Ca | N | 2578 | 1180 | 749 | 72 | 97 | 1.029000044 | 4686 | 0 | 72 | 1180 | 62 | 2578 | 49 | 0 | 749 | 0 | 0 | 0 | 0.397882877 | 0.007266447 | 0.307001396 | 0.006823039 | 0 | 0.281026241 | 0 | 0 | 0 | 3.540040255 | -2.934890032 | 1.84
210 | 10-3010 | 10 | 3010 | 146 | 582 | 7.742070198 | 2.812259912 | 6.933189869 | 6.73788023 | 5.426400185 | 7.51583004 | 3.301909924 | 4.189070225 | 1.794149995 | 23.68650055 | 22.10980034 | 34 | Al | O | Ca | C | 2536 | 1580 | 820 | 156 | 103 | 1.56400001 | 5216 | 156 | 0 | 1580 | 0 | 2536 | 0 | 0 | 820 | 0 | 0 | 125 | 0.298984688 | 0 | 0.23346472 | 0 | 0 | 0.22865123 | 0 | 0 | 0.238899361 | 3.826250315 | -2.990360022 | 1.8
207 | 10-3032 | 10 | 3032 | 147 | 586 | 8.106109619 | 2.813829899 | 2.245980024 | 2.343630075 | 2.333389997 | 2.520979881 | 2.188119888 | 2.241309881 | 1.124780059 | 3.876280069 | 7.472879887 | 23 | Al | O | Ca | N | 2538 | 1297 | 677 | 63 | 100 | 1.144999981 | 4736 | 50 | 63 | 1297 | 0 | 2539 | 0 | 62 | 677 | 0 | 0 | 52 | 0.343281584 | 0 | 0.285882055 | 0 | 0.010571565 | 0.236096115 | 0 | 0 | 0.124168681 | 4.190289736 | -2.988790035 | 1.74
246 | 10-3042 | 10 | 3042 | 147 | 588 | 8.098879814 | 2.543629885 | 3.222490072 | 3.02718997 | 3.209150076 | 3.452470064 | 2.896879911 | 3.360759974 | 1.027289987 | 7.528470039 | 10.36170006 | 135 | Al | O | Ca | C | 2525 | 2295 | 1269 | 310 | 100 | 2.246000051 | 7151 | 310 | 192 | 2295 | 0 | 2525 | 0 | 261 | 1269 | 0 | 0 | 304 | 0.216994278 | 0 | 0.153628862 | 0 | 0.022844984 | 0.229582122 | 0 | 0 | 0.376949755 | 4.183059931 | -3.258990049 | 1.87
203 | 10-3052 | 10 | 3052 | 148 | 590 | 8.564029694 | 2.854739904 | 2.929450035 | 2.929450035 | 2.494159937 | 3.290740013 | 1.996569991 | 2.355580091 | 1.396999955 | 4.70085001 | 10.80259991 | 34 | Al | O | Ca | C | 2501 | 1508 | 834 | 67 | 102 | 1.450000048 | 4965 | 67 | 0 | 1508 | 0 | 2501 | 0 | 0 | 834 | 0 | 0 | 57 | 0.341280087 | 0 | 0.262617818 | 0 | 0 | 0.269605066 | 0 | 0 | 0.12649703 | 4.648209811 | -2.94788003 | 1.73
204 | 10-3061 | 10 | 3061 | 148 | 590 | 8.571260452 | 2.726919889 | 3.417690039 | 4.29652977 | 3.432899952 | 4.443260193 | 2.829339981 | 3.532690048 | 1.257760048 | 8.991689682 | 14.53719997 | 158 | Al | O | Ca | C | 2511 | 1272 | 916 | 54 | 105 | 1.327999949 | 4752 | 54 | 0 | 1272 | 0 | 2511 | 0 | 0 | 916 | 0 | 0 | 0 | 0.385678829 | 0 | 0.286262102 | 0 | 0 | 0.328059069 | 0 | 0 | 0 | 4.655440569 | -3.075700045 | 1.71
205 | 10-3062 | 10 | 3062 | 148 | 591 | 8.400079727 | 2.689909935 | 5.370659828 | 6.835380077 | 5.216149807 | 6.366290092 | 4.506669998 | 4.796909809 | 1.327160001 | 21.78310013 | 21.66629982 | 23 | Al | O | Ca | Mg | 2575 | 1435 | 618 | 221 | 104 | 1.266000032 | 5074 | 65 | 94 | 1435 | 221 | 2575 | 0 | 0 | 618 | 0 | 0 | 70 | 0.341609558 | 0.023353367 | 0.275964256 | 0 | 0 | 0.202328236 | 0 | 0 | 0.156744583 | 4.484259844 | -3.112709999 | 1.79
247 | 10-3069 | 10 | 3069 | 148 | 591 | 8.247170448 | 2.516289949 | 4.394169807 | 4.101230145 | 4.240839958 | 4.699679852 | 3.914040089 | 4.004240036 | 1.173670053 | 13.39690018 | 13.54780006 | 68 | Al | O | Ca |  | 2641 | 1247 | 854 | 0 | 99 | 1.027999997 | 4742 | 0 | 0 | 1247 | 0 | 2641 | 0 | 0 | 854 | 0 | 0 | 0 | 0.391051663 | 0 | 0.301647944 | 0 | 0 | 0.307300393 | 0 | 0 | 0 | 4.331350565 | -3.286329985 | 1.98
248 | 10-3077 | 10 | 3077 | 148 | 592 | 8.553099632 | 2.507600069 | 2.148260117 | 2.245909929 | 2.213850021 | 2.430239916 | 1.996569991 | 2.173759937 | 1.117990017 | 3.461280107 | 7.099299908 | 23 | Al | O | Ca | N | 2592 | 1247 | 950 | 90 | 98 | 1.217000008 | 4948 | 0 | 90 | 1247 | 0 | 2592 | 0 | 71 | 950 | 0 | 0 | 0 | 0.3771269 | 0 | 0.28370053 | 0 | 0.011925992 | 0.327246578 | 0 | 0 | 0 | 4.637279749 | -3.295019865 | 1.78
202 | 10-3093 | 10 | 3093 | 149 | 596 | 8.813300133 | 2.673890114 | 4.198900223 | 3.222419977 | 3.680809975 | 4.199510098 | 3.183870077 | 3.310230017 | 1.268650055 | 10.08360004 | 11.78390026 | 79 | Al | O | Ca |  | 2521 | 979 | 747 | 0 | 103 | 1.021000028 | 4245 | 0 | 0 | 979 | 0 | 2521 | 0 | 0 | 747 | 0 | 0 | 0 | 0.394892975 | 0 | 0.312648066 | 0 | 0 | 0.292458958 | 0 | 0 | 0 | 4.89748025 | -3.12872982 | 1.86
200 | 10-3117 | 10 | 3117 | 150 | 598 | 9.232279778 | 2.772320032 | 3.222440004 | 4.296579838 | 3.070369959 | 4.371560097 | 2.316459894 | 3.150540113 | 1.38756001 | 7.065760136 | 12.58380032 | 11 | Al | O | Ca | S | 2539 | 1697 | 738 | 153 | 103 | 1.317000031 | 5470 | 122 | 137 | 1697 | 0 | 2539 | 0 | 153 | 738 | 0 | 0 | 87 | 0.307709645 | 0 | 0.256281769 | 0 | 0.023087088 | 0.22855494 | 0 | 0 | 0.184366559 | 5.316459895 | -3.030299902 | 1.81
199 | 10-3139 | 10 | 3139 | 151 | 602 | 9.708860397 | 2.838140011 | 2.245949984 | 1.952999949 | 2.080820084 | 2.343610048 | 1.805969954 | 1.971819997 | 1.188549995 | 3.03708005 | 6.821539879 | 90 | Al | O | Ca |  | 2529 | 1126 | 814 | 0 | 101 | 1.082000017 | 4468 | 0 | 0 | 1126 | 0 | 2529 | 0 | 0 | 814 | 0 | 0 | 0 | 0.39125681 | 0 | 0.302235411 | 0 | 0 | 0.306507779 | 0 | 0 | 0 | 5.793040514 | -2.964479923 | 1.75
197 | 10-3163 | 10 | 3163 | 152 | 605 | 9.979660034 | 2.758749962 | 2.245970011 | 2.14831996 | 2.228349924 | 2.430310011 | 2.050669909 | 2.21585989 | 1.096779943 | 3.532969952 | 7.077079773 | 68 | Al | O | Ca | Mg | 2642 | 1324 | 757 | 76 | 101 | 1.128000021 | 4797 | 0 | 0 | 1324 | 76 | 2642 | 0 | 0 | 757 | 0 | 0 | 0 | 0.396514257 | 0.008842725 | 0.312616391 | 0 | 0 | 0.282026627 | 0 | 0 | 0 | 6.063840151 | -3.043869972 | 1.79
198 | 10-3166 | 10 | 3166 | 152 | 605 | 10.0067997 | 2.731220007 | 3.222480059 | 3.124830008 | 2.753900051 | 3.859679937 | 1.933369994 | 2.181940079 | 1.768919945 | 5.664199829 | 10.13169956 | 56 | O | Al | C | Fe | 2588 | 658 | 496 | 309 | 102 | 1.582000017 | 4493 | 496 | 202 | 2588 | 0 | 658 | 0 | 0 | 242 | 0 | 0 | 309 | 0.103588857 | 0 | 0.07871709 | 0 | 0 | 0.084045276 | 0 | 0 | 0.733648777 | 6.090979817 | -3.071399927 | 1.79
251 | 10-3185 | 10 | 3185 | 152 | 608 | 10.1942997 | 2.644399881 | 3.027179956 | 2.929529905 | 3.032860041 | 3.452460051 | 2.831899881 | 2.85848999 | 1.207790017 | 6.684519768 | 9.650309563 | 135 | Al | O | Ca | N | 2511 | 1345 | 693 | 95 | 103 | 1.078999996 | 4705 | 0 | 95 | 1345 | 64 | 2511 | 0 | 0 | 693 | 0 | 0 | 0 | 0.398097247 | 0.007961582 | 0.317615286 | 0 | 0 | 0.276325885 | 0 | 0 | 0 | 6.278479817 | -3.158220053 | 1.92
196 | 10-3193 | 10 | 3193 | 153 | 610 | 10.50870037 | 2.822809935 | 2.441289902 | 2.441289902 | 2.361779928 | 2.558259964 | 2.182019949 | 2.370650053 | 1.079139948 | 3.96690011 | 7.777810097 | 68 | Al | O | Ca | C | 2562 | 1846 | 936 | 169 | 98 | 1.577999949 | 5626 | 169 | 115 | 1846 | 0 | 2562 | 0 | 0 | 936 | 0 | 0 | 0 | 0.385611942 | 0 | 0.286070563 | 0 | 0 | 0.328317495 | 0 | 0 | 0 | 6.592880487 | -2.979809999 | 1.82
254 | 10-3208 | 10 | 3208 | 153 | 612 | 10.55389977 | 2.573410034 | 6.93324995 | 6.054389954 | 5.826220036 | 7.11247015 | 5.175640106 | 5.741119862 | 1.238870025 | 26.44280052 | 23.40539932 | 135 | O | Al | Ca | C | 2516 | 891 | 603 | 425 | 108 | 1.758999944 | 4935 | 425 | 123 | 2516 | 0 | 891 | 0 | 0 | 603 | 0 | 0 | 382 | 0.127173914 | 0 | 0.075908806 | 0 | 0 | 0.149248549 | 0 | 0 | 0.647668732 | 6.638079887 | -3.2292099 | 1.82
255 | 10-3215 | 10 | 3215 | 154 | 614 | 10.4921999 | 2.401000023 | 3.319819927 | 2.733969927 | 2.940860033 | 3.659940004 | 2.636329889 | 2.901580095 | 1.261360049 | 6.378190041 | 10.24860001 | 135 | Al | O | Ca | N | 2639 | 1300 | 733 | 82 | 104 | 1.146999955 | 4805 | 52 | 82 | 1300 | 0 | 2639 | 0 | 0 | 733 | 0 | 0 | 0 | 0.397699499 | 0 | 0.32068493 | 0 | 0 | 0.281615571 | 0 | 0 | 0 | 6.576380017 | -3.401619911 | 1.83
256 | 10-3218 | 10 | 3218 | 154 | 615 | 10.24860001 | 2.104069948 | 3.026890039 | 2.441040039 | 2.682240009 | 3.137629986 | 2.21243 | 2.258229971 | 1.389420033 | 5.28178978 | 8.737059593 | 113 | Al | O | Ca | N | 2546 | 1360 | 627 | 69 | 101 | 1.121000051 | 4666 | 67 | 69 | 1360 | 0 | 2546 | 0 | 0 | 627 | 0 | 0 | 0 | 0.402820674 | 0 | 0.335350113 | 0 | 0 | 0.261829212 | 0 | 0 | 0 | 6.332780127 | -3.698549986 | 1.83
257 | 10-3222 | 10 | 3222 | 154 | 616 | 10.48079967 | 2.239500046 | 2.831609964 | 3.026890039 | 3.037070036 | 3.183640003 | 2.896610022 | 2.979969978 | 1.068349957 | 6.68803978 | 9.536000252 | 169 | Al | O | Ca | C | 2614 | 1261 | 881 | 51 | 107 | 1.148000002 | 4805 | 51 | 0 | 1261 | 0 | 2614 | 0 | 0 | 881 | 0 | 0 | 0 | 0.389214579 | 0 | 0.296387203 | 0 | 0 | 0.314398218 | 0 | 0 | 0 | 6.564979787 | -3.563119888 | 1.9
253 | 10-3235 | 10 | 3235 | 155 | 617 | 9.92813015 | 2.353950024 | 9.180210114 | 11.71940041 | 8.837380409 | 12.45979977 | 7.422299862 | 8.047909737 | 1.548210025 | 60.87039948 | 35.26250076 | 158 | O | C | Fe | Ca | 2599 | 562 | 307 | 226 | 103 | 1.893000007 | 3817 | 562 | 124 | 2599 | 0 | 0 | 0 | 0 | 226 | 0 | 0 | 307 | 0.037370736 | 0 | 0 | 0 | 0 | 0.093426841 | 0 | 0 | 0.869202423 | 6.012310267 | -3.44866991 | 2.08
252 | 10-3240 | 10 | 3240 | 155 | 618 | 10.03299999 | 2.468120098 | 3.808809996 | 3.320499897 | 3.280369997 | 3.724989891 | 2.87838006 | 3.256099939 | 1.144000053 | 7.983160019 | 12.03269958 | 56 | O | Ca | S | C | 2488 | 755 | 613 | 484 | 107 | 3.00999999 | 5382 | 484 | 153 | 2488 | 0 | 430 | 0 | 613 | 755 | 0 | 0 | 465 | 0.061522087 | 0 | 0.031672856 | 0 | 0.062931839 | 0.161914189 | 0 | 0 | 0.681959028 | 6.117180107 | -3.334499836 | 1.75
250 | 10-3258 | 10 | 3258 | 156 | 621 | 9.529680252 | 2.489109993 | 2.929820061 | 2.832159996 | 2.665689945 | 3.027479887 | 2.316720009 | 2.754640102 | 1.099050045 | 5.250440121 | 9.157569885 | 90 | Al | O | Ca | C | 2566 | 1650 | 999 | 198 | 102 | 1.81099999 | 5634 | 198 | 0 | 1650 | 0 | 2566 | 0 | 114 | 999 | 0 | 0 | 111 | 0.296647643 | 0 | 0.223058716 | 0 | 0.014659627 | 0.26421761 | 0 | 0 | 0.201416403 | 5.613860369 | -3.313509941 | 1.88
249 | 10-3308 | 10 | 3308 | 158 | 630 | 8.957380295 | 2.352289915 | 6.641069889 | 7.422369957 | 6.605730057 | 7.854770184 | 5.176239967 | 6.920300007 | 1.135030031 | 33.23040009 | 24.12579918 | 158 | O | Al | Ca | C | 2579 | 1978 | 765 | 606 | 104 | 1.753999949 | 6518 | 606 | 207 | 2579 | 0 | 1978 | 94 | 95 | 765 | 0 | 0 | 195 | 0.242671312 | 0 | 0.17649239 | 0.009104881 | 0.012291829 | 0.20379027 | 0 | 0 | 0.355649318 | 5.041560412 | -3.450330019 | 1.91
260 | 10-3313 | 10 | 3313 | 158 | 631 | 8.748279572 | 2.206480026 | 2.832220078 | 2.929879904 | 2.863359928 | 3.291229963 | 2.451699972 | 2.525540113 | 1.303179979 | 5.961259842 | 9.241809845 | 146 | Al | O | Ca | C | 2544 | 1173 | 693 | 60 | 105 | 1.092000008 | 4468 | 60 | 0 | 1173 | 0 | 2544 | 0 | 0 | 693 | 0 | 0 | 0 | 0.39853685 | 0 | 0.323082798 | 0 | 0 | 0.278380352 | 0 | 0 | 0 | 4.832459689 | -3.596139908 | 1.82
261 | 10-3314 | 10 | 3314 | 158 | 631 | 8.632740021 | 2.203160048 | 2.343909979 | 2.246239901 | 2.369940042 | 2.803809881 | 2.099600077 | 2.130729914 | 1.315889955 | 4.001200199 | 7.47247982 | 34 | Al | O | Ca | N | 2679 | 1334 | 789 | 90 | 101 | 1.152999997 | 4945 | 55 | 90 | 1334 | 0 | 2679 | 0 | 0 | 789 | 0 | 0 | 0 | 0.395158586 | 0 | 0.313408678 | 0 | 0 | 0.291432735 | 0 | 0 | 0 | 4.716920138 | -3.599459886 | 1.8
262 | 10-3315 | 10 | 3315 | 158 | 631 | 8.696709633 | 2.155299902 | 2.734560013 | 3.613519907 | 2.947740078 | 3.426779985 | 2.586970091 | 2.650290012 | 1.292979956 | 6.376160145 | 10.38099957 | 146 | Al | O | Ca | N | 2559 | 1368 | 840 | 103 | 104 | 1.197999954 | 5027 | 90 | 103 | 1368 | 0 | 2559 | 71 | 0 | 840 | 0 | 0 | 0 | 0.393263701 | 0 | 0.293581828 | 0.009477311 | 0 | 0.30367716 | 0 | 0 | 0 | 4.78088975 | -3.647320032 | 1.74
263 | 10-3326 | 10 | 3326 | 159 | 635 | 8.37596035 | 2.193880081 | 2.734539986 | 3.320509911 | 2.825210094 | 3.426749945 | 2.347939968 | 2.531899929 | 1.353430033 | 6.094709873 | 10.73999977 | 56 | Al | O | Ca | C | 2616 | 1210 | 692 | 61 | 105 | 1.133999944 | 4629 | 61 | 52 | 1210 | 0 | 2616 | 0 | 0 | 692 | 0 | 0 | 0 | 0.399793756 | 0 | 0.326682121 | 0 | 0 | 0.273524123 | 0 | 0 | 0 | 4.460140467 | -3.608739853 | 1.75
264 | 10-3327 | 10 | 3327 | 159 | 635 | 8.282400131 | 2.126300097 | 2.929860115 | 3.027529955 | 2.987940073 | 3.12519002 | 2.83220005 | 2.892689943 | 1.080369949 | 6.504839897 | 9.429430008 | 0 | Al | O | Ca | N | 2624 | 1397 | 817 | 59 | 106 | 1.18599999 | 4949 | 54 | 59 | 1397 | 0 | 2624 | 0 | 0 | 817 | 0 | 0 | 0 | 0.392721532 | 0 | 0.306429843 | 0 | 0 | 0.300848625 | 0 | 0 | 0 | 4.366580248 | -3.676319837 | 1.89
259 | 10-3332 | 10 | 3332 | 159 | 636 | 8.601849556 | 2.230799913 | 13.28199959 | 12.11009979 | 12.07419968 | 12.93309975 | 11.20100021 | 12.18780041 | 1.061149955 | 111.9700012 | 40.69350052 | 68 | Al | O | Ca | S | 2617 | 1108 | 881 | 58 | 106 | 1.161999941 | 4711 | 48 | 0 | 1108 | 0 | 2617 | 0 | 58 | 881 | 0 | 0 | 0 | 0.382211505 | 0 | 0.294828756 | 0 | 0.010059305 | 0.312900434 | 0 | 0 | 0 | 4.686029673 | -3.571820021 | 2.52
245 | 10-3365 | 10 | 3365 | 161 | 641 | 7.443830013 | 2.381000042 | 3.125149965 | 3.125149965 | 2.98229003 | 3.643290043 | 2.399250031 | 2.563090086 | 1.421440005 | 6.700190067 | 10.27659988 | 124 | Al | O | Ca | C | 2548 | 2162 | 607 | 313 | 103 | 1.437999964 | 5844 | 313 | 141 | 2162 | 0 | 2548 | 74 | 0 | 607 | 0 | 0 | 0 | 0.407331015 | 0 | 0.330990896 | 0.011369144 | 0 | 0.250308945 | 0 | 0 | 0 | 3.52801013 | -3.421619892 | 1.89
268 | 10-3385 | 10 | 3385 | 161 | 644 | 7.671080112 | 2.201499939 | 3.22281003 | 3.61345005 | 3.306920052 | 3.729039907 | 2.921070099 | 3.15218997 | 1.182999969 | 7.992549896 | 11.32089996 | 45 | Al | O | Ca | C | 2526 | 1660 | 673 | 121 | 107 | 1.200999975 | 5143 | 121 | 78 | 1660 | 88 | 2526 | 0 | 0 | 673 | 0 | 0 | 0 | 0.399626528 | 0.010957515 | 0.320410883 | 0 | 0 | 0.269005074 | 0 | 0 | 0 | 3.755260229 | -3.601119995 | 1.85
244 | 10-3401 | 10 | 3401 | 162 | 646 | 7.315050125 | 2.477890015 | 3.418230057 | 4.394869804 | 3.101279974 | 4.879740238 | 2.624209881 | 2.860029936 | 1.70618999 | 7.706860065 | 13.6892004 | 23 | Al | O | Ca | N | 2505 | 1286 | 833 | 58 | 106 | 1.210999966 | 4680 | 0 | 58 | 1286 | 0 | 2505 | 0 | 0 | 833 | 0 | 0 | 0 | 0.38981157 | 0 | 0.298096768 | 0 | 0 | 0.312091662 | 0 | 0 | 0 | 3.399230242 | -3.324729919 | 1.87
269 | 10-3421 | 10 | 3421 | 162 | 647 | 7.165919781 | 2.090650082 | 2.539259911 | 2.343930006 | 2.522259951 | 2.829780102 | 2.18840003 | 2.310369968 | 1.224820018 | 4.573560238 | 8.233050346 | 113 | Al | O | Ca | C | 2542 | 1236 | 777 | 56 | 105 | 1.18900001 | 4660 | 56 | 0 | 1236 | 0 | 2542 | 0 | 52 | 777 | 0 | 0 | 0 | 0.386707623 | 0 | 0.307051576 | 0 | 0.00970447 | 0.296536331 | 0 | 0 | 0 | 3.250099898 | -3.711969852 | 1.74
241 | 10-3432 | 10 | 3432 | 163 | 649 | 6.667809963 | 2.424949884 | 4.590159893 | 4.687829971 | 4.336460114 | 4.789889812 | 3.643369913 | 4.444469929 | 1.077720046 | 14.14019966 | 15.08870029 | 68 | O | C | Ca | Al | 2534 | 716 | 687 | 622 | 106 | 2.289000034 | 5030 | 716 | 222 | 2534 | 0 | 622 | 0 | 0 | 687 | 0 | 0 | 251 | 0.15045989 | 0 | 0.06920242 | 0 | 0 | 0.222366571 | 0 | 0 | 0.557971119 | 2.75199008 | -3.37767005 | 1.86
271 | 10-3458 | 10 | 3458 | 164 | 656 | 6.415800095 | 2.232749939 | 4.88312006 | 6.738709927 | 4.558690071 | 5.957409859 | 3.729099989 | 4.426340103 | 1.345900059 | 16.7439003 | 19.0121994 | 0 | O | Ca | C | Al | 2534 | 651 | 489 | 231 | 112 | 1.886000037 | 4224 | 489 | 119 | 2534 | 0 | 231 | 0 | 0 | 651 | 0 | 0 | 204 | 0.134347511 | 0 | 0.032339728 | 0 | 0 | 0.264002716 | 0 | 0 | 0.569310045 | 2.499980212 | -3.569869995 | 1.77
238 | 10-3468 | 10 | 3468 | 165 | 660 | 6.059140205 | 2.259119987 | 2.343869925 | 2.441529989 | 2.45878005 | 2.762249947 | 2.284359932 | 2.362430096 | 1.169239998 | 4.339650154 | 7.892409801 | 45 | Al | O | Ca | C | 2555 | 1271 | 817 | 103 | 103 | 1.432000041 | 4833 | 103 | 89 | 1271 | 0 | 2555 | 0 | 0 | 817 | 0 | 0 | 0 | 0.391546338 | 0 | 0.303064512 | 0 | 0 | 0.30538915 | 0 | 0 | 0 | 2.143320322 | -3.543499947 | 1.81
235 | 10-3500 | 10 | 3500 | 167 | 666 | 5.262129784 | 2.323770046 | 2.832240105 | 2.832240105 | 2.92828989 | 3.108409882 | 2.803819895 | 2.888849974 | 1.075999975 | 6.247469902 | 9.259149551 | 45 | Al | O | Ca | N | 2534 | 1435 | 716 | 110 | 107 | 1.149000049 | 4875 | 84 | 110 | 1435 | 0 | 2534 | 0 | 0 | 716 | 0 | 0 | 0 | 0.396959166 | 0 | 0.318564883 | 0 | 0 | 0.284475951 | 0 | 0 | 0 | 1.346309901 | -3.478849888 | 1.84
273 | 10-3504 | 10 | 3504 | 167 | 667 | 5.176970005 | 2.119260073 | 2.734570026 | 2.636909962 | 2.679440022 | 3.0385499 | 2.316790104 | 2.352129936 | 1.291829944 | 5.188739777 | 8.517219543 | 45 | Al | O | Ca |  | 2607 | 1459 | 855 | 0 | 106 | 1.241000056 | 4920 | 0 | 0 | 1459 | 0 | 2607 | 0 | 0 | 855 | 0 | 0 | 0 | 0.390425872 | 0 | 0.299855907 | 0 | 0 | 0.309718221 | 0 | 0 | 0 | 1.261150122 | -3.683359861 | 1.83
274 | 10-3506 | 10 | 3506 | 167 | 668 | 5.214179993 | 2.192320108 | 2.929899931 | 2.832240105 | 2.836220026 | 3.08852005 | 2.586990118 | 2.827159882 | 1.092450023 | 5.818260193 | 9.152939796 | 101 | Al | O | Ca | N | 2526 | 1250 | 570 | 77 | 107 | 1.088000059 | 4484 | 0 | 77 | 1250 | 0 | 2526 | 65 | 0 | 570 | 0 | 0 | 0 | 0.409232194 | 0 | 0.3380314 | 0.010318641 | 0 | 0.242417766 | 0 | 0 | 0 | 1.29836011 | -3.610299826 | 1.76
231 | 10-3508 | 10 | 3508 | 168 | 670 | 4.877709866 | 2.382080078 | 2.929879904 | 3.125210047 | 3.036060095 | 3.222870111 | 2.886120081 | 2.975419998 | 1.083170056 | 6.690909863 | 9.661370277 | 0 | Al | O | Ca | N | 2639 | 1172 | 779 | 58 | 109 | 1.085999966 | 4646 | 0 | 58 | 1172 | 0 | 2639 | 0 | 0 | 779 | 0 | 0 | 0 | 0.395058766 | 0 | 0.313122831 | 0 | 0 | 0.291818402 | 0 | 0 | 0 | 0.961889983 | -3.420539856 | 1.8
229 | 10-3517 | 10 | 3517 | 169 | 674 | 4.553659916 | 2.468310118 | 3.222850084 | 3.027519941 | 3.114870071 | 3.643330097 | 2.706540108 | 2.831660032 | 1.286640048 | 7.120029926 | 10.03909969 | 56 | Al | O | Ca | S | 2643 | 1305 | 759 | 147 | 107 | 1.309999943 | 5020 | 88 | 82 | 1305 | 0 | 2643 | 0 | 147 | 759 | 0 | 0 | 0 | 0.377334309 | 0 | 0.311754208 | 0 | 0.0268605 | 0.284050983 | 0 | 0 | 0 | 0.637840033 | -3.334309816 | 1.93
279 | 10-3556 | 10 | 3556 | 172 | 688 | 4.416830063 | 1.724789977 | 4.394169807 | 2.34355998 | 2.923280001 | 4.563650131 | 2.284060001 | 2.388279915 | 1.910850048 | 6.417180061 | 11.58530045 | 101 | O | Al | Ca | C | 2518 | 1023 | 657 | 639 | 110 | 2.165999889 | 5095 | 639 | 63 | 2518 | 0 | 1023 | 0 | 61 | 657 | 0 | 0 | 136 | 0.2201525 | 0 | 0.136953443 | 0 | 0.011702074 | 0.26063593 | 0 | 0 | 0.370556053 | 0.50101018 | -4.077829957 | 1.71
276 | 10-3561 | 10 | 3561 | 173 | 690 | 4.878349781 | 1.959339976 | 6.054230213 | 5.077740192 | 5.491690159 | 7.458489895 | 3.490279913 | 5.518939972 | 1.351430058 | 23.17079926 | 20.5265007 | 135 | O | Ca | Al | Fe | 1167 | 861 | 414 | 269 | 112 | 3.023999929 | 3233 | 243 | 93 | 1167 | 0 | 414 | 53 | 137 | 861 | 0 | 0 | 269 | 0.135322558 | 0 | 0.041885943 | 0.005551298 | 0.019387068 | 0.253546609 | 0 | 0 | 0.544306524 | 0.962529898 | -3.843279958 | 1.81
280 | 10-3562 | 10 | 3562 | 173 | 691 | 4.64564991 | 1.852409959 | 2.538870096 | 2.73416996 | 2.638639927 | 2.831840038 | 2.451349974 | 2.471970081 | 1.145580053 | 5.001269817 | 8.429249763 | 45 | Al | O | Ca | Mg | 2587 | 1220 | 581 | 63 | 107 | 1.133999944 | 4450 | 0 | 0 | 1220 | 63 | 2587 | 0 | 0 | 581 | 0 | 0 | 0 | 0.406644204 | 0.008176194 | 0.341977215 | 0 | 0 | 0.243202388 | 0 | 0 | 0 | 0.729830027 | -3.950209975 | 1.78
275 | 10-3571 | 10 | 3571 | 174 | 693 | 5.156280041 | 1.994300008 | 2.050640106 | 1.855340004 | 1.954049945 | 2.340199947 | 1.65715003 | 1.861369967 | 1.257249951 | 2.717600107 | 6.890600204 | 68 | Al | O | Ca | C | 2521 | 2386 | 878 | 275 | 110 | 2.553999901 | 6350 | 275 | 110 | 2386 | 0 | 2521 | 67 | 0 | 878 | 0 | 0 | 117 | 0.305944775 | 0 | 0.227390987 | 0.006727157 | 0 | 0.240328185 | 0 | 0 | 0.219608895 | 1.240460158 | -3.808319926 | 1.72
272 | 10-3606 | 10 | 3606 | 176 | 701 | 5.989190102 | 1.930140018 | 4.003709793 | 3.41779995 | 3.523299932 | 4.347109795 | 2.558259964 | 2.602430105 | 1.670410037 | 9.416609764 | 12.17730045 | 56 | Al | O | Ca | C | 2603 | 1814 | 717 | 135 | 109 | 1.146000028 | 5443 | 135 | 113 | 1814 | 0 | 2603 | 0 | 63 | 717 | 0 | 0 | 0 | 0.389597675 | 0 | 0.319539691 | 0 | 0.011995279 | 0.278867356 | 0 | 0 | 0 | 2.073370219 | -3.872479916 | 1.82
287 | 10-3627 | 10 | 3627 | 177 | 707 | 6.304689884 | 1.803689957 | 1.855319977 | 1.855319977 | 1.907099962 | 2.154000044 | 1.747259974 | 1.821169972 | 1.182749987 | 2.531610012 | 6.101119995 | 56 | Al | O | Ca | Mg | 2551 | 1386 | 702 | 104 | 111 | 1.152999997 | 4867 | 49 | 77 | 1386 | 104 | 2551 | 0 | 0 | 702 | 0 | 0 | 0 | 0.398289349 | 0.012626476 | 0.315699444 | 0 | 0 | 0.273384731 | 0 | 0 | 0 | 2.388870001 | -3.998929977 | 1.86
270 | 10-3642 | 10 | 3642 | 178 | 710 | 6.874690056 | 2.076420069 | 5.370709896 | 4.198919773 | 3.862119913 | 5.273059845 | 3.176209927 | 3.370359898 | 1.564540029 | 11.84770012 | 15.75730038 | 90 | Al | O | Ca | S | 2580 | 1718 | 676 | 451 | 110 | 1.47300005 | 5566 | 143 | 0 | 1718 | 0 | 2580 | 0 | 451 | 676 | 0 | 0 | 0 | 0.340229839 | 0 | 0.312282218 | 0 | 0.08493581 | 0.262552133 | 0 | 0 | 0 | 2.958870173 | -3.726199865 | 1.87
290 | 10-3659 | 10 | 3659 | 179 | 716 | 7.209020138 | 1.745190024 | 2.245949984 | 2.538899899 | 2.409320116 | 2.865950108 | 2.092250109 | 2.350650072 | 1.219220042 | 4.224229813 | 8.098690033 | 158 | Al | O | Ca |  | 2567 | 1292 | 684 | 0 | 109 | 1.126999974 | 4541 | 0 | 0 | 1292 | 0 | 2567 | 0 | 0 | 684 | 0 | 0 | 0 | 0.399482756 | 0 | 0.325791529 | 0 | 0 | 0.274725715 | 0 | 0 | 0 | 3.293200255 | -4.05742991 | 1.78
292 | 10-3667 | 10 | 3667 | 180 | 719 | 7.537240028 | 1.807199955 | 2.148309946 | 2.245959997 | 2.174180031 | 2.343610048 | 1.996610045 | 2.203720093 | 1.06348002 | 3.351769924 | 6.997439861 | 0 | Al | O | Ca | N | 2508 | 1250 | 627 | 111 | 109 | 1.251000047 | 4558 | 0 | 111 | 1250 | 0 | 2508 | 65 | 0 | 627 | 0 | 0 | 0 | 0.404972844 | 0 | 0.326345774 | 0.009981944 | 0 | 0.258699439 | 0 | 0 | 0 | 3.621420145 | -3.995419979 | 1.79
294 | 10-3671 | 10 | 3671 | 180 | 720 | 7.619460106 | 1.717270017 | 4.296619892 | 4.491919994 | 4.196969986 | 6.007679939 | 3.375880003 | 3.91286993 | 1.535359979 | 13.26410007 | 15.76669979 | 135 | O | Al | Ca | C | 2527 | 1080 | 624 | 499 | 109 | 2.01699996 | 5179 | 499 | 114 | 2527 | 0 | 1080 | 0 | 178 | 624 | 0 | 0 | 161 | 0.195916707 | 0 | 0.13452859 | 0 | 0.031730849 | 0.230416331 | 0 | 0 | 0.407407523 | 3.703640223 | -4.085349917 | 1.79
298 | 10-3678 | 10 | 3678 | 181 | 723 | 7.868859768 | 1.783470035 | 3.124840021 | 2.148329973 | 2.648400068 | 3.301929951 | 1.995129943 | 2.019160032 | 1.63530004 | 5.211289883 | 9.102869987 | 68 | O | Al | C | Ca | 2546 | 1052 | 662 | 657 | 119 | 2.924000025 | 5837 | 662 | 173 | 2546 | 0 | 1052 | 87 | 154 | 657 | 0 | 0 | 511 | 0.112032278 | 0 | 0.069519004 | 0.005987317 | 0.01427178 | 0.126288186 | 0 | 0 | 0.671901435 | 3.953039885 | -4.019149899 | 1.74
265 | 10-3682 | 10 | 3682 | 182 | 725 | 8.370539665 | 2.036580086 | 2.34355998 | 2.148260117 | 2.274620056 | 2.468950033 | 1.996569991 | 2.224459887 | 1.109910011 | 3.661520004 | 7.275179863 | 68 | Al | O | Ca | C | 2637 | 1546 | 662 | 70 | 108 | 1.258999944 | 4970 | 70 | 57 | 1546 | 0 | 2637 | 0 | 0 | 662 | 0 | 0 | 0 | 0.402013174 | 0 | 0.333037727 | 0 | 0 | 0.264949099 | 0 | 0 | 0 | 4.454719782 | -3.766039848 | 1.84
266 | 10-3686 | 10 | 3686 | 182 | 726 | 8.534199715 | 2.033849955 | 2.929450035 | 4.58946991 | 3.069339991 | 4.661089897 | 2.590130091 | 2.689500093 | 1.733070016 | 6.846270084 | 12.27060032 | 158 | Al | O | Ca | S | 2539 | 1138 | 692 | 130 | 112 | 1.337000012 | 4660 | 61 | 103 | 1138 | 0 | 2539 | 0 | 130 | 692 | 0 | 0 | 0 | 0.380662346 | 0 | 0.318421494 | 0 | 0.025303401 | 0.275612759 | 0 | 0 | 0 | 4.618379832 | -3.768769979 | 2
267 | 10-3689 | 10 | 3689 | 182 | 726 | 8.485960007 | 1.947620034 | 2.148260117 | 1.855319977 | 1.947980046 | 2.245909929 | 1.805930018 | 1.835559964 | 1.223549962 | 2.646019936 | 6.343790054 | 90 | Al | O | Ca | N | 2507 | 1340 | 702 | 57 | 110 | 1.207999945 | 4603 | 0 | 57 | 1340 | 0 | 2507 | 0 | 0 | 702 | 0 | 0 | 0 | 0.397349815 | 0 | 0.319683561 | 0 | 0 | 0.282966624 | 0 | 0 | 0 | 4.570140124 | -3.8549999 | 1.8
302 | 10-3709 | 10 | 3709 | 183 | 732 | 8.900899887 | 1.730649948 | 2.538870096 | 2.050630093 | 2.093519926 | 2.558190107 | 1.757680058 | 1.784350038 | 1.433689952 | 3.151420116 | 7.322050095 | 68 | Al | O | Ca | C | 2569 | 1240 | 713 | 71 | 110 | 1.386999965 | 4593 | 71 | 0 | 1240 | 0 | 2569 | 0 | 0 | 713 | 0 | 0 | 0 | 0.397733179 | 0 | 0.320781376 | 0 | 0 | 0.281485445 | 0 | 0 | 0 | 4.985080004 | -4.071969986 | 1.75
307 | 10-3765 | 10 | 3765 | 185 | 739 | 9.469530106 | 1.789620042 | 3.32013011 | 4.39428997 | 2.992719889 | 4.007880211 | 2.538919926 | 3.205189943 | 1.250429988 | 6.474730015 | 13.83259964 | 158 | Al | O | Ca |  | 2588 | 1262 | 700 | 0 | 99 | 1.088999987 | 4548 | 0 | 0 | 1262 | 0 | 2588 | 0 | 0 | 700 | 0 | 0 | 0 | 0.3988415 | 0 | 0.323955205 | 0 | 0 | 0.277203294 | 0 | 0 | 0 | 5.553710223 | -4.012999892 | 1.74
308 | 10-3768 | 10 | 3768 | 185 | 739 | 9.556739807 | 1.742259979 | 3.710730076 | 3.417779922 | 3.018429995 | 3.777750015 | 2.451400042 | 2.994879961 | 1.261409998 | 6.722660065 | 11.43430042 | 101 | Al | O | Ca | N | 2639 | 1222 | 815 | 97 | 98 | 1.077000022 | 4954 | 67 | 97 | 1222 | 0 | 2639 | 63 | 56 | 815 | 0 | 0 | 0 | 0.388649422 | 0 | 0.300168065 | 0.008363502 | 0.009848085 | 0.292970927 | 0 | 0 | 0 | 5.640919924 | -4.060359955 | 1.72
258 | 10-3786 | 10 | 3786 | 186 | 741 | 9.951199532 | 2.006700039 | 5.077879906 | 4.296659946 | 3.514039993 | 4.984129906 | 2.80347991 | 3.291579962 | 1.514209986 | 9.125769615 | 15.32180023 | 79 | Al | O | Ca | N | 2661 | 1094 | 741 | 55 | 101 | 1.027999997 | 4602 | 0 | 55 | 1094 | 53 | 2661 | 0 | 0 | 741 | 0 | 0 | 0 | 0.397689096 | 0.00622279 | 0.317365651 | 0 | 0 | 0.278722462 | 0 | 0 | 0 | 6.035379649 | -3.795919895 | 1.79
309 | 10-3911 | 10 | 3911 | 188 | 752 | 10.5017004 | 1.470460057 | 3.22217989 | 4.296239853 | 3.409130096 | 4.39387989 | 2.885499954 | 3.248919964 | 1.352409959 | 8.60435009 | 12.3526001 | 0 | Al | O | Ca | N | 2674 | 1275 | 790 | 68 | 99 | 1.077000022 | 4972 | 50 | 68 | 1275 | 52 | 2674 | 67 | 0 | 790 | 0 | 0 | 0 | 0.397756012 | 0.00582776 | 0.30423473 | 0.008905256 | 0 | 0.283276242 | 0 | 0 | 0 | 6.585880517 | -4.332159877 | 1.8
310 | 10-3956 | 10 | 3956 | 189 | 756 | 10.04189968 | 1.34544003 | 2.929850101 | 2.832190037 | 2.874429941 | 3.047169924 | 2.668790102 | 2.94411993 | 1.034999967 | 5.951600075 | 9.743209839 | 23 | Al | O | Ca | N | 2576 | 1377 | 668 | 73 | 106 | 1.213000059 | 4766 | 0 | 73 | 1377 | 0 | 2576 | 0 | 0 | 668 | 0 | 0 | 73 | 0.335388604 | 0 | 0.277730383 | 0 | 0 | 0.221292881 | 0 | 0 | 0.165588133 | 6.126079797 | -4.457179904 | 1.61
304 | 10-3998 | 10 | 3998 | 191 | 761 | 9.070579529 | 1.686579943 | 3.71123004 | 4.785540104 | 4.076519966 | 4.889120102 | 3.084340096 | 3.236310005 | 1.510710001 | 12.65250015 | 15.04880047 | 169 | Al | O | Ca | C | 2592 | 1809 | 944 | 470 | 97 | 1.549000025 | 5984 | 470 | 106 | 1809 | 0 | 2592 | 0 | 0 | 944 | 0 | 0 | 66 | 0.334772075 | 0 | 0.25056324 | 0 | 0 | 0.280122989 | 0 | 0 | 0.134541696 | 5.154759646 | -4.116039991 | 1.75
305 | 10-4001 | 10 | 4001 | 191 | 761 | 9.114819527 | 1.553169966 | 3.222909927 | 2.832259893 | 2.832910061 | 3.17434001 | 2.590549946 | 2.72916007 | 1.163120031 | 5.794489861 | 9.81704998 | 68 | Al | O | Ca |  | 2587 | 1091 | 892 | 0 | 100 | 1.146999955 | 4568 | 0 | 0 | 1091 | 0 | 2587 | 0 | 0 | 892 | 0 | 0 | 0 | 0.388199448 | 0 | 0.293480238 | 0 | 0 | 0.318320314 | 0 | 0 | 0 | 5.198999644 | -4.249449968 | 1.71
306 | 10-4018 | 10 | 4018 | 191 | 764 | 9.332320213 | 1.476209998 | 2.246269941 | 2.246269941 | 2.255490065 | 2.451730013 | 2.071749926 | 2.17979002 | 1.124750018 | 3.591150045 | 7.262040138 | 56 | Al | O | Ca | Mg | 2589 | 1096 | 763 | 84 | 98 | 1.088999987 | 4531 | 0 | 0 | 1096 | 84 | 2589 | 0 | 0 | 763 | 0 | 0 | 0 | 0.395327157 | 0.009845284 | 0.308686996 | 0 | 0 | 0.286140563 | 0 | 0 | 0 | 5.41650033 | -4.326409936 | 1.76
303 | 10-4040 | 10 | 4040 | 192 | 765 | 8.747989655 | 1.58062005 | 5.95746994 | 5.078499794 | 5.146729946 | 6.420390129 | 4.353889942 | 4.58852005 | 1.399230003 | 20.33049965 | 19.62229919 | 113 | O | Fe | C | N | 1861 | 1328 | 812 | 187 | 116 | 3.023000002 | 4476 | 812 | 187 | 1861 | 0 | 70 | 65 | 0 | 156 | 0 | 0 | 1328 | 0.011735894 | 0 | 0.002577564 | 0.002451001 | 0 | 0.016608956 | 0 | 0 | 0.966626585 | 4.832169772 | -4.221999884 | 1.77
311 | 10-4077 | 10 | 4077 | 192 | 768 | 8.987159729 | 1.317119956 | 4.980830193 | 5.371490002 | 5.030779839 | 5.841450214 | 3.97033 | 5.02534008 | 1.162400007 | 19.05240059 | 18.51930046 | 158 | Al | O | Ca | C | 2524 | 1378 | 742 | 241 | 99 | 1.238999963 | 5116 | 241 | 132 | 1378 | 0 | 2524 | 0 | 0 | 742 | 0 | 0 | 103 | 0.31227049 | 0 | 0.250444154 | 0 | 0 | 0.224133661 | 0 | 0 | 0.213151695 | 5.071339846 | -4.485499978 | 1.81
312 | 10-4104 | 10 | 4104 | 193 | 771 | 8.260129929 | 1.29211998 | 3.222870111 | 3.418200016 | 3.354190111 | 3.590990067 | 3.108390093 | 3.138309956 | 1.144250035 | 8.264690399 | 10.53619957 | 45 | Al | O | Ca | N | 2616 | 1193 | 658 | 72 | 101 | 1.072999954 | 4539 | 0 | 72 | 1193 | 0 | 2616 | 0 | 0 | 658 | 0 | 0 | 0 | 0.401931587 | 0 | 0.332804089 | 0 | 0 | 0.265264324 | 0 | 0 | 0 | 4.344310046 | -4.510499954 | 1.87
301 | 10-4105 | 10 | 4105 | 193 | 772 | 8.57793045 | 1.451699972 | 2.343909979 | 2.734560013 | 2.525949955 | 2.832220078 | 2.208839893 | 2.347079992 | 1.206699967 | 4.616399765 | 8.044819832 | 0 | Al | O | Ca | S | 2555 | 1257 | 944 | 283 | 103 | 1.402999997 | 5179 | 77 | 68 | 1257 | 0 | 2555 | 0 | 283 | 944 | 0 | 0 | 0 | 0.352179511 | 0 | 0.27693392 | 0 | 0.047100004 | 0.323786565 | 0 | 0 | 0 | 4.662110567 | -4.350919962 | 1.85
313 | 10-4107 | 10 | 4107 | 193 | 772 | 8.41121006 | 1.446130037 | 2.05092001 | 1.953259945 | 2.066720009 | 2.340519905 | 1.83047998 | 2.019910097 | 1.158720016 | 2.990170002 | 6.755599976 | 68 | Al | O | Ca | Mg | 2600 | 1351 | 792 | 82 | 101 | 1.210000038 | 4822 | 0 | 0 | 1351 | 82 | 2600 | 0 | 0 | 792 | 0 | 0 | 0 | 0.393895988 | 0.00945404 | 0.304795467 | 0 | 0 | 0.291854505 | 0 | 0 | 0 | 4.495390177 | -4.356489897 | 1.72
300 | 10-4123 | 10 | 4123 | 194 | 774 | 8.081560135 | 1.613919973 | 2.441540003 | 2.539200068 | 2.588219881 | 2.832210064 | 2.370409966 | 2.538909912 | 1.11552 | 4.797500134 | 8.353440285 | 45 | Al | O | Ca | N | 2617 | 1229 | 745 | 59 | 99 | 1.139999986 | 4697 | 0 | 59 | 1229 | 0 | 2617 | 0 | 0 | 745 | 0 | 0 | 50 | 0.351894894 | 0 | 0.283522238 | 0 | 0 | 0.249687817 | 0 | 0 | 0.11489505 | 4.165740252 | -4.188699961 | 1.75
299 | 10-4131 | 10 | 4131 | 194 | 775 | 7.949520111 | 1.474359989 | 2.441540003 | 2.734519958 | 2.63657999 | 2.832210064 | 2.476799965 | 2.59871006 | 1.089849949 | 4.983479977 | 8.359089851 | 45 | Al | O | Ca |  | 2549 | 1223 | 750 | 0 | 99 | 1.059999943 | 4520 | 0 | 0 | 1223 | 0 | 2549 | 0 | 0 | 750 | 0 | 0 | 0 | 0.395200044 | 0 | 0.313527399 | 0 | 0 | 0.291272557 | 0 | 0 | 0 | 4.033700228 | -4.328259945 | 1.74
314 | 10-4132 | 10 | 4132 | 194 | 775 | 7.857329845 | 1.437150002 | 3.222830057 | 4.199440002 | 3.194010019 | 3.995440006 | 2.469280005 | 3.003109932 | 1.330430031 | 7.754209995 | 13.59920025 | 146 | Al | O | Ca | C | 2504 | 1417 | 801 | 212 | 105 | 1.371999979 | 5279 | 212 | 106 | 1417 | 0 | 2504 | 100 | 67 | 801 | 0 | 0 | 79 | 0.324746203 | 0 | 0.247335236 | 0.01112736 | 0.009912252 | 0.242802463 | 0 | 0 | 0.164076485 | 3.941509962 | -4.365469932 | 1.69
293 | 10-4143 | 10 | 4143 | 195 | 777 | 7.499489784 | 1.671630025 | 4.980700016 | 4.492400169 | 3.969609976 | 4.969709873 | 3.210380077 | 4.284510136 | 1.159929991 | 12.43710041 | 15.1729002 | 68 | Al | O | Ca | C | 2508 | 1471 | 979 | 144 | 103 | 1.56099999 | 5282 | 144 | 114 | 1471 | 0 | 2508 | 66 | 0 | 979 | 0 | 0 | 0 | 0.385280947 | 0 | 0.272556834 | 0.008269851 | 0 | 0.333892369 | 0 | 0 | 0 | 3.583669901 | -4.130989909 | 1.75
295 | 10-4147 | 10 | 4147 | 195 | 778 | 7.684269905 | 1.664499998 | 2.441519976 | 2.441519976 | 2.573349953 | 2.994369984 | 2.316730022 | 2.449120045 | 1.222630024 | 4.759280205 | 8.481220245 | 56 | Al | O | Ca | Mg | 2612 | 1236 | 653 | 109 | 98 | 1.19599998 | 4680 | 73 | 0 | 1236 | 109 | 2612 | 0 | 0 | 653 | 0 | 0 | 0 | 0.402295773 | 0.013362767 | 0.326783166 | 0 | 0 | 0.257558295 | 0 | 0 | 0 | 3.768450022 | -4.138119936 | 1.83
297 | 10-4151 | 10 | 4151 | 195 | 778 | 7.650969982 | 1.518700004 | 3.027489901 | 2.734499931 | 2.903049946 | 3.346359968 | 2.668760061 | 2.861010075 | 1.169649959 | 6.099319935 | 9.657299995 | 124 | Al | O | Ca | Mg | 2546 | 1242 | 904 | 87 | 104 | 1.156999946 | 4891 | 50 | 65 | 1242 | 87 | 2546 | 0 | 0 | 904 | 0 | 0 | 0 | 0.387213315 | 0.009608572 | 0.285577031 | 0 | 0 | 0.317601082 | 0 | 0 | 0 | 3.735150099 | -4.28391993 | 1.74
296 | 10-4152 | 10 | 4152 | 195 | 779 | 7.4542799 | 1.488520026 | 4.394740105 | 3.906430006 | 3.501650095 | 4.266630173 | 2.586930037 | 3.158679962 | 1.350759983 | 9.408889771 | 13.34090042 | 146 | O | Fe | C | Ca | 2505 | 688 | 410 | 400 | 114 | 2.372999907 | 4979 | 410 | 263 | 2505 | 0 | 282 | 61 | 375 | 400 | 0 | 0 | 688 | 0.032521976 | 0 | 0.01744442 | 0.003875446 | 0.032231265 | 0.071668001 | 0 | 0 | 0.842258892 | 3.538460017 | -4.314099908 | 1.7
291 | 10-4162 | 10 | 4162 | 196 | 781 | 7.09141016 | 1.53452003 | 2.929909945 | 2.73458004 | 2.820940018 | 3.038559914 | 2.648439884 | 2.788389921 | 1.089720011 | 5.732460022 | 8.852800369 | 45 | Al | O | Ca | N | 2660 | 1193 | 763 | 90 | 102 | 1.062999964 | 4859 | 0 | 90 | 1193 | 54 | 2660 | 55 | 0 | 763 | 0 | 0 | 50 | 0.355401239 | 0.005578286 | 0.276848573 | 0.006544553 | 0 | 0.245402961 | 0 | 0 | 0.110224389 | 3.175590277 | -4.268099904 | 1.73
315 | 10-4182 | 10 | 4182 | 196 | 783 | 7.125889778 | 1.38451004 | 3.418230057 | 5.176179886 | 3.266449928 | 4.785520077 | 2.316800117 | 3.009419918 | 1.590180039 | 8.298230171 | 14.32439995 | 0 | O | C | Al | Fe | 2588 | 492 | 307 | 303 | 113 | 1.151000023 | 4053 | 492 | 252 | 2588 | 58 | 307 | 0 | 0 | 58 | 0 | 0 | 303 | 0.054918519 | 0.008513498 | 0.04453417 | 0 | 0 | 0.024317487 | 0 | 0 | 0.867716326 | 3.210069895 | -4.418109894 | 1.72
316 | 10-4207 | 10 | 4207 | 197 | 788 | 6.857709885 | 1.428750038 | 6.250440121 | 7.129399776 | 6.276549816 | 7.941979885 | 5.176139832 | 6.483880043 | 1.22487998 | 30.2262001 | 24.78030014 | 45 | O | C | Ca | Fe | 2526 | 362 | 286 | 245 | 109 | 1.700000048 | 3754 | 362 | 111 | 2526 | 0 | 88 | 0 | 139 | 286 | 0 | 0 | 245 | 0.049894065 | 0 | 0.01402548 | 0 | 0.030736486 | 0.131904175 | 0 | 0 | 0.773439794 | 2.941890002 | -4.373869896 | 1.81
288 | 10-4219 | 10 | 4219 | 198 | 789 | 6.217299938 | 1.648980021 | 3.418190002 | 2.832210064 | 3.044420004 | 3.490760088 | 2.624170065 | 2.821310043 | 1.237280011 | 7.005630016 | 10.65299988 | 79 | Al | O | Ca | N | 2561 | 1509 | 995 | 148 | 104 | 1.330000043 | 5493 | 119 | 148 | 1509 | 0 | 2561 | 71 | 0 | 995 | 0 | 0 | 95 | 0.318474497 | 0 | 0.227816376 | 0.007051917 | 0 | 0.269779294 | 0 | 0 | 0.176877916 | 2.301480055 | -4.153639913 | 1.68
289 | 10-4227 | 10 | 4227 | 198 | 792 | 6.512539864 | 1.459609985 | 4.88312006 | 4.88312006 | 4.76199007 | 5.09762001 | 4.419680119 | 4.445819855 | 1.146610022 | 16.91559982 | 15.22430038 | 23 | Al | O | Ca | Mg | 2632 | 1736 | 731 | 120 | 98 | 1.195000052 | 5385 | 78 | 89 | 1736 | 120 | 2632 | 0 | 0 | 731 | 0 | 0 | 0 | 0.397921909 | 0.014031012 | 0.313904764 | 0 | 0 | 0.274142314 | 0 | 0 | 0 | 2.596719981 | -4.343009949 | 1.96
286 | 10-4237 | 10 | 4237 | 199 | 793 | 5.932670116 | 1.55824995 | 2.929850101 | 2.734529972 | 2.811949968 | 3.176620007 | 2.494800091 | 2.574239969 | 1.233999968 | 5.765620232 | 9.321410179 | 45 | Al | O | Ca | S | 2599 | 1382 | 668 | 108 | 101 | 1.383000016 | 5021 | 82 | 69 | 1382 | 57 | 2599 | 0 | 108 | 668 | 0 | 0 | 58 | 0.33602613 | 0.006147568 | 0.282454486 | 0 | 0.01772814 | 0.224381042 | 0 | 0 | 0.133262635 | 2.016850233 | -4.244369984 | 1.74
317 | 10-4253 | 10 | 4253 | 199 | 796 | 6.046549797 | 1.449259996 | 2.734529972 | 3.418159962 | 2.824280024 | 3.51583004 | 2.003920078 | 2.696079969 | 1.304049969 | 6.004059792 | 10.06739998 | 0 | Al | O | Ca | C | 2551 | 1636 | 887 | 89 | 106 | 1.376000047 | 5370 | 89 | 80 | 1636 | 67 | 2551 | 0 | 0 | 887 | 0 | 0 | 63 | 0.337801207 | 0.006621611 | 0.253494794 | 0 | 0 | 0.270281479 | 0 | 0 | 0.131800908 | 2.130729914 | -4.353359938 | 1.66
285 | 10-4266 | 10 | 4266 | 200 | 799 | 5.428060055 | 1.457759976 | 9.375470161 | 9.863780022 | 7.694359779 | 9.863780022 | 5.368400097 | 9.052559853 | 1.089609981 | 46.94940186 | 32.07550049 | 0 | Al | O | Ca | C | 2505 | 1182 | 943 | 124 | 105 | 1.208999991 | 4812 | 124 | 60 | 1182 | 0 | 2505 | 0 | 0 | 943 | 0 | 0 | 0 | 0.384267688 | 0 | 0.282221106 | 0 | 0 | 0.333511206 | 0 | 0 | 0 | 1.512240172 | -4.344859958 | 1.98
281 | 10-4310 | 10 | 4310 | 202 | 805 | 4.762060165 | 1.664999962 | 3.613539934 | 3.711210012 | 3.643440008 | 4.131040096 | 3.39218998 | 3.501470089 | 1.179800034 | 9.795660019 | 11.87310028 | 34 | Al | O | Ca | N | 2638 | 1257 | 830 | 57 | 104 | 1.136000037 | 4779 | 0 | 57 | 1257 | 0 | 2638 | 0 | 0 | 830 | 0 | 0 | 0 | 0.39226054 | 0 | 0.305109728 | 0 | 0 | 0.302629732 | 0 | 0 | 0 | 0.846240282 | -4.137619972 | 1.74
283 | 10-4311 | 10 | 4311 | 202 | 805 | 4.699059963 | 1.64526999 | 2.636909962 | 2.246259928 | 2.494879961 | 2.866339922 | 2.113980055 | 2.440799952 | 1.174350023 | 4.473380089 | 8.655750275 | 68 | Al | O | Ca | S | 2570 | 1187 | 682 | 125 | 103 | 1.337000012 | 4874 | 82 | 92 | 1187 | 0 | 2570 | 53 | 125 | 682 | 0 | 0 | 85 | 0.316200058 | 0 | 0.262337678 | 0.006121661 | 0.019137164 | 0.213906309 | 0 | 0 | 0.18229713 | 0.78324008 | -4.157349944 | 1.71
282 | 10-4321 | 10 | 4321 | 202 | 806 | 4.927790165 | 1.665779948 | 3.613539934 | 3.2228899 | 3.358350039 | 4.00537014 | 2.858400106 | 3.026000023 | 1.323650002 | 8.336330414 | 10.87979984 | 45 | Al | Ca | O | S | 2502 | 1297 | 1183 | 960 | 106 | 1.761000037 | 6013 | 74 | 0 | 1183 | 0 | 2502 | 0 | 960 | 1297 | 0 | 0 | 0 | 0.280065212 | 0 | 0.222682325 | 0 | 0.129908216 | 0.367344247 | 0 | 0 | 0 | 1.011970282 | -4.136839986 | 1.81
284 | 10-4327 | 10 | 4327 | 202 | 806 | 4.818019867 | 1.612939954 | 3.027559996 | 3.613539934 | 3.026750088 | 4.402589798 | 2.209850073 | 2.338219881 | 1.882879972 | 7.062990189 | 11.53470039 | 146 | O | Al | C | Ca | 2553 | 1476 | 634 | 578 | 109 | 2.020999908 | 6020 | 634 | 226 | 2553 | 0 | 1476 | 0 | 101 | 578 | 0 | 0 | 454 | 0.134169388 | 0 | 0.103381308 | 0 | 0.009974164 | 0.118127722 | 0 | 0 | 0.634347418 | 0.902199984 | -4.18967998 | 1.67
318 | 10-4331 | 10 | 4331 | 202 | 807 | 4.664490223 | 1.42347002 | 2.246259928 | 1.855599999 | 2.037909985 | 2.399319887 | 1.757940054 | 1.81625998 | 1.321020007 | 2.909130096 | 7.263929844 | 79 | Al | O | Ca | C | 2523 | 1433 | 812 | 121 | 111 | 1.192000031 | 5128 | 121 | 75 | 1433 | 0 | 2523 | 52 | 0 | 812 | 0 | 0 | 115 | 0.306957086 | 0 | 0.235018738 | 0.005405634 | 0 | 0.229684186 | 0 | 0 | 0.222934357 | 0.74867034 | -4.379149914 | 1.64
319 | 10-4350 | 10 | 4350 | 203 | 811 | 4.2084198 | 1.316630006 | 2.929860115 | 2.636879921 | 2.860709906 | 3.038510084 | 2.590500116 | 2.831660032 | 1.073050022 | 5.913489819 | 9.315070152 | 135 | Al | O | Ca | N | 2559 | 1261 | 515 | 51 | 106 | 1.008000016 | 4434 | 0 | 51 | 1261 | 51 | 2559 | 0 | 0 | 515 | 0 | 0 | 0 | 0.41100141 | 0.006946807 | 0.355104546 | 0 | 0 | 0.226947238 | 0 | 0 | 0 | 0.292599917 | -4.485989928 | 1.71
277 | 10-4358 | 10 | 4358 | 204 | 813 | 3.843660116 | 1.595559955 | 3.125169992 | 4.297100067 | 3.557260036 | 4.297100067 | 2.590480089 | 3.010890007 | 1.427189946 | 9.437620163 | 12.35879993 | 0 | Al | O | Ca | C | 2581 | 1824 | 883 | 447 | 108 | 1.763000011 | 6090 | 447 | 126 | 1824 | 0 | 2581 | 0 | 0 | 883 | 0 | 0 | 230 | 0.25241569 | 0 | 0.194580898 | 0 | 0 | 0.19863723 | 0 | 0 | 0.354366182 | -0.072159767 | -4.207059979 | 1.72
278 | 10-4360 | 10 | 4360 | 204 | 813 | 3.918179989 | 1.520449996 | 2.050889969 | 2.050889969 | 2.079479933 | 2.279979944 | 1.80230999 | 1.980020046 | 1.151489973 | 3.033010006 | 6.772910118 | 45 | Al | O | Ca |  | 2583 | 1210 | 776 | 0 | 109 | 1.18900001 | 4567 | 0 | 0 | 1210 | 0 | 2583 | 0 | 0 | 776 | 0 | 0 | 0 | 0.394290119 | 0 | 0.310921705 | 0 | 0 | 0.294788176 | 0 | 0 | 0 | 0.002360106 | -4.282169938 | 1.66
320 | 10-4373 | 10 | 4373 | 204 | 815 | 3.946700096 | 1.310379982 | 3.320489883 | 3.320489883 | 3.280410051 | 3.64331007 | 3.084259987 | 3.240639925 | 1.124259949 | 7.849579811 | 11.43190002 | 34 | Al | O | Ca | C | 2648 | 1352 | 703 | 122 | 108 | 1.190000057 | 4886 | 122 | 0 | 1352 | 0 | 2648 | 64 | 0 | 703 | 0 | 0 | 0 | 0.402225043 | 0 | 0.31982298 | 0.009096176 | 0 | 0.2688558 | 0 | 0 | 0 | 0.030880213 | -4.492239952 | 1.69
321 | 10-4376 | 10 | 4376 | 204 | 816 | 4.194270134 | 1.36097002 | 2.539200068 | 2.441540003 | 2.524539948 | 2.858340025 | 2.234819889 | 2.247100115 | 1.272009969 | 4.563819885 | 8.226530075 | 56 | Al | O | Ca | N | 2541 | 1974 | 668 | 141 | 107 | 1.529999971 | 5446 | 125 | 141 | 1974 | 0 | 2541 | 0 | 0 | 668 | 0 | 0 | 0 | 0.400058586 | 0 | 0.327440497 | 0 | 0 | 0.272500917 | 0 | 0 | 0 | 0.278450251 | -4.441649914 | 1.65
1 | 15-1 | 15 | 1 | 1 | 1 | 3.927639961 | 6.038539886 | 3.222640038 | 2.539050102 | 2.815370083 | 3.320290089 | 2.284229994 | 2.342910051 | 1.417160034 | 5.879330158 | 9.299909592 | 90 | Al | Ca | O | Fe | 2777 | 1367 | 983 | 557 | 107 | 0.34799999 | 6140 | 65 | 0 | 983 | 0 | 2777 | 67 | 327 | 1367 | 0 | 0 | 557 | 0.284857545 | 0 | 0.239446863 | 0.006210752 | 0.033100429 | 0.203579941 | 0 | 0 | 0.232804469 | 0 | 0 | 1.29
2 | 15-7 | 15 | 7 | 1 | 2 | 4.134769917 | 6.08355999 | 2.050770044 | 2.050770044 | 2.189290047 | 2.316610098 | 2.092380047 | 2.21171999 | 1.047420025 | 3.395040035 | 6.820590019 | 124 | Al | Ca | O | Fe | 2627 | 1782 | 924 | 389 | 104 | 0.363999993 | 5807 | 0 | 86 | 924 | 0 | 2627 | 0 | 0 | 1782 | 0 | 0 | 389 | 0.318856882 | 0 | 0.234703055 | 0 | 0 | 0.27557986 | 0 | 0 | 0.170860203 | 0.207129956 | 0.045020104 | 1.1
3 | 15-15 | 15 | 15 | 2 | 6 | 4.553800106 | 6.083849907 | 2.050770044 | 2.246079922 | 2.124059916 | 2.380379915 | 1.882629991 | 1.93877995 | 1.227769971 | 3.232919931 | 6.763599873 | 11 | Al | Ca | O | Fe | 2524 | 1494 | 1009 | 964 | 107 | 0.421000004 | 6143 | 0 | 0 | 1009 | 0 | 2524 | 0 | 153 | 1494 | 0 | 0 | 964 | 0.246628319 | 0 | 0.198392707 | 0 | 0.013444301 | 0.192466811 | 0 | 0 | 0.349067862 | 0.626160145 | 0.045310021 | 1.09
4 | 15-16 | 15 | 16 | 2 | 6 | 4.471179962 | 5.992350101 | 1.95310998 | 1.855460048 | 2.016829967 | 2.154150009 | 1.757799983 | 2.094579935 | 1.028439999 | 2.851449966 | 6.304080009 | 146 | Al | Ca | O | Fe | 2687 | 1573 | 987 | 929 | 107 | 0.36500001 | 6264 | 0 | 0 | 987 | 0 | 2687 | 0 | 91 | 1573 | 0 | 0 | 929 | 0.258292962 | 0 | 0.205693397 | 0 | 0.007838546 | 0.198412762 | 0 | 0 | 0.329762334 | 0.543540001 | -0.046189785 | 1.04
5 | 15-18 | 15 | 18 | 3 | 9 | 4.635109901 | 5.978089809 | 2.148420095 | 1.95310998 | 2.153850079 | 2.303719997 | 1.901270032 | 2.068609953 | 1.113649964 | 3.285370111 | 6.820799828 | 113 | Al | Ca | O | Fe | 2695 | 1381 | 1091 | 670 | 104 | 0.363999993 | 5966 | 73 | 0 | 1091 | 0 | 2695 | 61 | 0 | 1381 | 0 | 0 | 670 | 0.291485575 | 0 | 0.231032791 | 0.005549921 | 0 | 0.199450819 | 0 | 0 | 0.272480894 | 0.70746994 | -0.060450077 | 1.08
6 | 15-21 | 15 | 21 | 3 | 11 | 4.630620003 | 5.803380013 | 2.343739986 | 2.539050102 | 2.450190067 | 2.776449919 | 1.996709943 | 2.092669964 | 1.32675004 | 4.343929768 | 8.081450462 | 158 | Al | Fe | Ca | O | 2704 | 2241 | 1578 | 1005 | 112 | 0.529999971 | 7833 | 114 | 82 | 1005 | 0 | 2704 | 0 | 113 | 1578 | 0 | 0 | 2241 | 0.181789633 | 0 | 0.148135118 | 0 | 0.006549307 | 0.133453696 | 0 | 0 | 0.530072245 | 0.702980042 | -0.235159873 | 1.1
7 | 15-23 | 15 | 23 | 3 | 12 | 4.886769772 | 5.855529785 | 3.515599966 | 3.613260031 | 3.691989899 | 3.995199919 | 3.49052 | 3.80934 | 1.048789978 | 10.03250027 | 11.5802002 | 124 | Al | Ca | O | S | 2955 | 1701 | 813 | 115 | 104 | 0.30399999 | 5683 | 0 | 0 | 813 | 0 | 2955 | 0 | 115 | 1701 | 0 | 0 | 101 | 0.36065811 | 0 | 0.280330939 | 0 | 0.013549232 | 0.295587205 | 0 | 0 | 0.049874514 | 0.959129811 | -0.183010101 | 1.3
8 | 15-25 | 15 | 25 | 4 | 13 | 5.082749844 | 6.07242012 | 2.539050102 | 2.539050102 | 2.576920033 | 2.706360102 | 2.399130106 | 2.496459961 | 1.084079981 | 4.773079872 | 8.077960014 | 79 | Al | Ca | O | Fe | 2814 | 1589 | 1002 | 132 | 102 | 0.312999994 | 5668 | 0 | 59 | 1002 | 0 | 2814 | 0 | 74 | 1589 | 0 | 0 | 132 | 0.358011739 | 0 | 0.278976336 | 0 | 0.009061101 | 0.28638359 | 0 | 0 | 0.067567234 | 1.155109883 | 0.033880234 | 1.14
9 | 15-26 | 15 | 26 | 4 | 13 | 5.023570061 | 6.046840191 | 4.19919014 | 3.515599966 | 3.738549948 | 4.296850204 | 3.084069967 | 3.207240105 | 1.339730024 | 10.38539982 | 12.00500011 | 90 | Al | Ca | O | Fe | 2743 | 1347 | 824 | 178 | 105 | 0.263000011 | 5210 | 0 | 0 | 824 | 0 | 2743 | 0 | 122 | 1347 | 0 | 0 | 178 | 0.348392867 | 0 | 0.286178547 | 0 | 0.015694814 | 0.254605536 | 0 | 0 | 0.095128236 | 1.0959301 | 0.008300305 | 1.37
10 | 15-30 | 15 | 30 | 4 | 15 | 5.172200203 | 5.86011982 | 2.050770044 | 1.95310998 | 2.067759991 | 2.370270014 | 1.855460048 | 2.073029995 | 1.143390059 | 3.018340111 | 6.553500175 | 56 | Al | Ca | O | Fe | 2700 | 1445 | 1171 | 564 | 106 | 0.368000001 | 6139 | 98 | 0 | 1171 | 0 | 2700 | 69 | 95 | 1445 | 0 | 0 | 564 | 0.297441406 | 0 | 0.235025655 | 0.0064249 | 0.009652901 | 0.215007214 | 0 | 0 | 0.236447924 | 1.244560242 | -0.178420066 | 1.04
11 | 15-32 | 15 | 32 | 6 | 21 | 5.827429771 | 5.931019783 | 2.148420095 | 1.95310998 | 2.090569973 | 2.284229994 | 1.901270032 | 1.975389957 | 1.156340003 | 3.066030025 | 6.626609802 | 101 | Al | Ca | O | Fe | 2824 | 2165 | 901 | 244 | 105 | 0.361999989 | 6318 | 69 | 0 | 901 | 0 | 2824 | 0 | 119 | 2165 | 0 | 0 | 244 | 0.330868892 | 0 | 0.235100346 | 0 | 0.011857546 | 0.319516597 | 0 | 0 | 0.102656618 | 1.89978981 | -0.107520103 | 1.05
12 | 15-34 | 15 | 34 | 6 | 22 | 6.022349834 | 6.050839901 | 2.832010031 | 2.636699915 | 2.887639999 | 3.210210085 | 2.611299992 | 3.025549889 | 1.061040044 | 6.065289974 | 9.284210205 | 146 | Al | O | Ca | Fe | 2653 | 941 | 922 | 796 | 111 | 0.301999986 | 5369 | 0 | 0 | 941 | 60 | 2653 | 0 | 0 | 922 | 0 | 0 | 796 | 0.275309372 | 0.006319748 | 0.242318226 | 0 | 0 | 0.139385606 | 0 | 0 | 0.336667049 | 2.094709873 | 0.012300015 | 1.15
13 | 15-35 | 15 | 35 | 6 | 22 | 6.036409855 | 5.942830086 | 3.027329922 | 2.246079922 | 2.464400053 | 3.39192009 | 2.092380047 | 2.138849974 | 1.585860014 | 4.343929768 | 9.181460381 | 68 | Ca | O | Al | Fe | 2638 | 2460 | 2304 | 2246 | 116 | 0.754000008 | 10590 | 429 | 177 | 2460 | 0 | 2304 | 0 | 340 | 2638 | 0 | 0 | 2246 | 0.174866987 | 0 | 0.115001517 | 0 | 0.017818076 | 0.20383252 | 0 | 0 | 0.4884809 | 2.108769894 | -0.0957098 | 0.86
14 | 15-36 | 15 | 36 | 6 | 23 | 5.911409855 | 5.732089996 | 1.95310998 | 1.757799983 | 1.935439944 | 2.099450111 | 1.757799983 | 1.89715004 | 1.106629968 | 2.617799997 | 6.011750221 | 124 | Al | Ca | O | Fe | 2538 | 1737 | 946 | 494 | 106 | 0.361999989 | 5713 | 0 | 0 | 946 | 0 | 2538 | 0 | 0 | 1737 | 0 | 0 | 494 | 0.303679289 | 0 | 0.223979517 | 0 | 0 | 0.261465962 | 0 | 0 | 0.210875233 | 1.983769894 | -0.30644989 | 1.01
15 | 15-39 | 15 | 39 | 6 | 24 | 6.190219879 | 5.75454998 | 2.148420095 | 1.95310998 | 2.077320099 | 2.234679937 | 1.901270032 | 1.989949942 | 1.122979999 | 3.027879953 | 6.736010075 | 124 | Al | Ca | O | Fe | 2622 | 1916 | 1045 | 468 | 106 | 0.423999995 | 6230 | 109 | 72 | 1045 | 0 | 2622 | 0 | 0 | 1916 | 0 | 0 | 468 | 0.308115087 | 0 | 0.221732898 | 0 | 0 | 0.277547946 | 0 | 0 | 0.192604069 | 2.262579918 | -0.283989906 | 1.05
16 | 15-40 | 15 | 40 | 7 | 25 | 6.30907011 | 6.0271101 | 4.296850204 | 3.613260031 | 2.972450018 | 4.275859833 | 2.347779989 | 2.649719954 | 1.613700032 | 6.942659855 | 14.01669979 | 79 | Al | Fe | Ca | O | 2657 | 1448 | 1380 | 1121 | 101 | 0.474999994 | 6922 | 159 | 0 | 1121 | 0 | 2657 | 89 | 71 | 1380 | 0 | 0 | 1448 | 0.223447077 | 0 | 0.179617075 | 0.006060447 | 0.005247686 | 0.148698365 | 0 | 0 | 0.43692935 | 2.381430149 | -0.011429786 | 1.09
17 | 15-41 | 15 | 41 | 7 | 26 | 6.518539906 | 6.071350098 | 2.050770044 | 2.050770044 | 2.127840042 | 2.234679937 | 2.050770044 | 2.091289997 | 1.068570018 | 3.194770098 | 6.596779823 | 56 | Al | Ca | O | Fe | 2664 | 1811 | 1060 | 465 | 106 | 0.419999987 | 6183 | 96 | 0 | 1060 | 0 | 2664 | 0 | 92 | 1811 | 0 | 0 | 465 | 0.303903508 | 0 | 0.227342016 | 0 | 0.009175151 | 0.265998194 | 0 | 0 | 0.193581131 | 2.590899945 | 0.032810212 | 1
18 | 15-45 | 15 | 45 | 7 | 27 | 6.239729881 | 5.73443985 | 2.73435998 | 2.636699915 | 2.827780008 | 2.994570017 | 2.66862011 | 2.714139938 | 1.103320003 | 5.798270226 | 8.742799759 | 68 | Al | Ca | O | Fe | 2542 | 1770 | 976 | 140 | 108 | 0.314999998 | 5609 | 64 | 0 | 976 | 0 | 2542 | 0 | 120 | 1770 | 0 | 0 | 140 | 0.344218132 | 0 | 0.252697007 | 0 | 0.014520837 | 0.317107852 | 0 | 0 | 0.071456173 | 2.31208992 | -0.304100036 | 1.08
19 | 15-48 | 15 | 48 | 8 | 30 | 6.90433979 | 6.077010155 | 2.441390038 | 2.246079922 | 2.429290056 | 2.612289906 | 2.284229994 | 2.405410051 | 1.086009979 | 4.210420132 | 7.576059818 | 68 | Al | Ca | O | S | 2511 | 1635 | 869 | 225 | 104 | 0.31099999 | 5418 | 0 | 0 | 869 | 0 | 2511 | 0 | 225 | 1635 | 0 | 0 | 179 | 0.330125891 | 0 | 0.253288867 | 0 | 0.027551085 | 0.296814265 | 0 | 0 | 0.092219892 | 2.976699829 | 0.038470269 | 1.06
20 | 15-49 | 15 | 49 | 8 | 30 | 6.966350079 | 6.069099903 | 2.73435998 | 2.539050102 | 2.665159941 | 2.920919895 | 2.494640112 | 2.621589899 | 1.114179969 | 5.087790012 | 8.567199707 | 113 | Al | Ca | O | Fe | 2609 | 1599 | 786 | 130 | 103 | 0.316000015 | 5184 | 0 | 64 | 786 | 0 | 2609 | 0 | 0 | 1599 | 0 | 0 | 130 | 0.360423792 | 0 | 0.270680617 | 0 | 0 | 0.299546998 | 0 | 0 | 0.069348593 | 3.038710118 | 0.030560017 | 1.12
21 | 15-53 | 15 | 53 | 9 | 34 | 7.290740013 | 5.921740055 | 2.636699915 | 2.441390038 | 2.592619896 | 2.762099981 | 2.380379915 | 2.526249886 | 1.093359947 | 4.825530052 | 8.129750252 | 135 | Al | Ca | O | Fe | 2750 | 1412 | 977 | 225 | 102 | 0.314999998 | 5418 | 0 | 55 | 977 | 0 | 2750 | 0 | 0 | 1412 | 0 | 0 | 225 | 0.350097976 | 0 | 0.278806661 | 0 | 0 | 0.255674582 | 0 | 0 | 0.115420782 | 3.363100052 | -0.116799831 | 1.13
22 | 15-54 | 15 | 54 | 9 | 36 | 7.221700191 | 5.806119919 | 3.808569908 | 3.906229973 | 3.864579916 | 4.005050182 | 3.777940035 | 3.853579998 | 1.039309978 | 11.01000023 | 12.00769997 | 135 | Al | Ca | O | Fe | 2669 | 1425 | 750 | 80 | 104 | 0.256999999 | 4922 | 0 | 0 | 750 | 0 | 2669 | 0 | 0 | 1425 | 0 | 0 | 80 | 0.374884333 | 0 | 0.292776115 | 0 | 0 | 0.286597245 | 0 | 0 | 0.045742307 | 3.29406023 | -0.232419967 | 1.24
23 | 15-55 | 15 | 55 | 10 | 37 | 7.524260044 | 5.98511982 | 4.492159843 | 3.808569908 | 3.773309946 | 4.48281002 | 3.299459934 | 4.153810024 | 1.079200029 | 10.70960045 | 14.2507 | 146 | Al | Ca | O | Fe | 2511 | 1481 | 619 | 210 | 105 | 0.25999999 | 4899 | 83 | 0 | 619 | 0 | 2511 | 0 | 0 | 1481 | 0 | 0 | 210 | 0.346149418 | 0 | 0.264523221 | 0 | 0 | 0.277544165 | 0 | 0 | 0.111783196 | 3.596620083 | -0.053420066 | 1.13
24 | 15-61 | 15 | 61 | 11 | 43 | 7.850840092 | 5.718520164 | 2.539050102 | 2.441390038 | 2.411619902 | 2.90019989 | 2.092380047 | 2.329659939 | 1.244899988 | 4.258100033 | 8.470299721 | 135 | Fe | O | Al | Ca | 2689 | 2331 | 1110 | 952 | 117 | 0.574999988 | 7870 | 297 | 219 | 2331 | 0 | 1110 | 0 | 276 | 952 | 0 | 0 | 2689 | 0.093102312 | 0 | 0.073592153 | 0 | 0.018233459 | 0.091959736 | 0 | 0 | 0.72311234 | 3.923200131 | -0.320019722 | 0.88
25 | 15-66 | 15 | 66 | 12 | 48 | 8.410429955 | 5.856599808 | 2.148420095 | 1.757799983 | 1.992630005 | 2.246079922 | 1.80606997 | 1.835700035 | 1.223549962 | 2.779930115 | 6.292980194 | 90 | Al | Fe | O | Ca | 2730 | 2273 | 2035 | 1432 | 113 | 0.634000003 | 9415 | 222 | 110 | 2035 | 0 | 2730 | 0 | 616 | 1432 | 0 | 0 | 2273 | 0.162154278 | 0 | 0.14795166 | 0 | 0.035396387 | 0.120753137 | 0 | 0 | 0.533744537 | 4.482789994 | -0.181940078 | 0.95
26 | 15-67 | 15 | 67 | 12 | 48 | 8.573809624 | 5.696450233 | 3.222640038 | 2.929670095 | 2.996939898 | 3.426529884 | 2.611299992 | 2.764230013 | 1.239599943 | 6.589809895 | 9.665470123 | 56 | Al | Ca | O | Fe | 2901 | 1418 | 942 | 442 | 111 | 0.31099999 | 5931 | 0 | 0 | 942 | 73 | 2901 | 60 | 97 | 1418 | 0 | 0 | 442 | 0.318210143 | 0.007247605 | 0.253922701 | 0.005721975 | 0.010078611 | 0.215544742 | 0 | 0 | 0.189274223 | 4.646169663 | -0.342089653 | 1.03
27 | 15-73 | 15 | 73 | 14 | 56 | 9.354809761 | 5.808169842 | 3.613260031 | 3.417949915 | 3.563600063 | 3.807199955 | 3.376060009 | 3.491630077 | 1.090379953 | 9.288669586 | 11.14630032 | 56 | Al | Ca | O | S | 2702 | 1549 | 925 | 329 | 109 | 0.324999988 | 5785 | 0 | 0 | 925 | 0 | 2702 | 0 | 329 | 1549 | 0 | 0 | 282 | 0.312428711 | 0 | 0.255056365 | 0 | 0.037427951 | 0.260962677 | 0 | 0 | 0.134124296 | 5.4271698 | -0.230370044 | 1.11
28 | 15-74 | 15 | 74 | 14 | 56 | 9.386159897 | 5.799670219 | 4.492159843 | 5.56637001 | 4.280220032 | 5.623050213 | 2.370270014 | 2.750149965 | 2.044640064 | 15.32540035 | 19.78149986 | 23 | Fe | O | Al | Ca | 2749 | 1012 | 447 | 331 | 110 | 0.428000003 | 4837 | 187 | 0 | 1012 | 0 | 447 | 0 | 113 | 331 | 0 | 0 | 2749 | 0.043289045 | 0 | 0.036633253 | 0 | 0.008902467 | 0.037919179 | 0 | 0 | 0.873256056 | 5.458519936 | -0.238869667 | 1.19
29 | 15-77 | 15 | 77 | 15 | 57 | 9.561320305 | 6.002399921 | 2.539050102 | 2.246079922 | 2.368109941 | 2.636699915 | 2.188220024 | 2.222939968 | 1.186130047 | 3.991080046 | 7.597559929 | 90 | Al | Ca | O | S | 2752 | 1543 | 849 | 250 | 106 | 0.31099999 | 5604 | 0 | 0 | 849 | 0 | 2752 | 0 | 250 | 1543 | 0 | 0 | 213 | 0.329768884 | 0 | 0.266403297 | 0 | 0.02950724 | 0.269218427 | 0 | 0 | 0.105102152 | 5.633680344 | -0.036139965 | 1
30 | 15-99 | 15 | 99 | 18 | 71 | 10.26299953 | 5.349989891 | 2.73435998 | 2.636699915 | 2.713720083 | 2.866110086 | 2.558370113 | 2.759219885 | 1.038740039 | 5.302360058 | 8.543330193 | 158 | Al | Ca | O | Fe | 2761 | 1525 | 839 | 170 | 105 | 0.312000006 | 5293 | 0 | 0 | 839 | 0 | 2761 | 0 | 0 | 1525 | 0 | 0 | 170 | 0.357810038 | 0 | 0.278087543 | 0 | 0 | 0.276552778 | 0 | 0 | 0.087549641 | 6.335359569 | -0.688549995 | 1.04
31 | 15-103 | 15 | 103 | 19 | 73 | 9.860610008 | 5.619130135 | 3.320290089 | 2.832010031 | 3.005110025 | 3.417949915 | 2.722349882 | 2.874550104 | 1.189039946 | 6.594580173 | 9.477100372 | 90 | Al | Ca | O | Fe | 2852 | 2049 | 819 | 263 | 108 | 0.365999997 | 6084 | 106 | 0 | 819 | 0 | 2852 | 0 | 0 | 2049 | 0 | 0 | 263 | 0.338204384 | 0 | 0.242259421 | 0 | 0 | 0.307156691 | 0 | 0 | 0.112379504 | 5.932970047 | -0.419409751 | 1.03
32 | 15-106 | 15 | 106 | 19 | 76 | 10.10179996 | 5.436910152 | 2.929670095 | 1.95310998 | 2.390389919 | 3.088269949 | 1.757799983 | 1.891360044 | 1.632830024 | 4.172269821 | 7.887350082 | 101 | Al | Ca | O | Fe | 2663 | 1498 | 1055 | 129 | 106 | 0.317999989 | 5772 | 65 | 61 | 1055 | 84 | 2663 | 96 | 125 | 1498 | 0 | 0 | 129 | 0.357608668 | 0.009401482 | 0.267396553 | 0.010798014 | 0.015469698 | 0.272774864 | 0 | 0 | 0.066550721 | 6.174159999 | -0.601629734 | 1.08
33 | 15-107 | 15 | 107 | 20 | 77 | 9.547599792 | 5.507319927 | 1.95310998 | 2.050770044 | 2.030319929 | 2.250930071 | 1.80606997 | 2.057329893 | 1.094099998 | 2.880059958 | 6.744009972 | 158 | Fe | Ca | Al | O | 2766 | 1976 | 1692 | 1080 | 105 | 0.768999994 | 8021 | 419 | 90 | 1080 | 0 | 1692 | 0 | 0 | 1976 | 0 | 0 | 2766 | 0.142053514 | 0 | 0.089665192 | 0 | 0 | 0.155877801 | 0 | 0 | 0.612403493 | 5.619959831 | -0.531219959 | 1.01
34 | 15-109 | 15 | 109 | 20 | 78 | 9.652870178 | 5.622749805 | 2.636699915 | 2.148420095 | 2.569760084 | 2.858170033 | 2.246079922 | 2.596240044 | 1.10089004 | 4.754010201 | 8.115400314 | 56 | Al | Ca | O | Fe | 2710 | 1629 | 1050 | 255 | 104 | 0.370999992 | 5822 | 91 | 0 | 1050 | 0 | 2710 | 91 | 0 | 1629 | 0 | 0 | 255 | 0.345058195 | 0 | 0.254160008 | 0.009396789 | 0 | 0.270997498 | 0 | 0 | 0.12038751 | 5.725230217 | -0.415790081 | 1.02
35 | 15-113 | 15 | 113 | 20 | 80 | 9.644180298 | 5.32723999 | 1.95310998 | 1.562489986 | 1.82494998 | 2.092380047 | 1.59442997 | 1.626060009 | 1.28678 | 2.317399979 | 5.840139866 | 101 | Al | Ca | O | Fe | 2780 | 1647 | 1430 | 586 | 111 | 0.412999988 | 6702 | 143 | 0 | 1430 | 0 | 2780 | 0 | 118 | 1647 | 0 | 0 | 586 | 0.292076654 | 0 | 0.230269191 | 0 | 0.011348827 | 0.232637392 | 0 | 0 | 0.233667935 | 5.716540337 | -0.711299896 | 0.95
36 | 15-119 | 15 | 119 | 21 | 83 | 9.111120224 | 5.315810204 | 2.148420095 | 1.95310998 | 2.138259888 | 2.395240068 | 1.901270032 | 2.073580027 | 1.155120015 | 3.223380089 | 6.712309837 | 113 | Al | Ca | O | Fe | 2506 | 1526 | 1162 | 980 | 110 | 0.419 | 6482 | 154 | 69 | 1162 | 0 | 2506 | 0 | 88 | 1526 | 0 | 0 | 980 | 0.248566841 | 0 | 0.196155529 | 0 | 0.007682256 | 0.195097787 | 0 | 0 | 0.352497588 | 5.183480263 | -0.722729682 | 0.91
37 | 15-123 | 15 | 123 | 21 | 84 | 9.237970352 | 5.368350029 | 2.343739986 | 1.95310998 | 2.182590008 | 2.430429935 | 1.95310998 | 2.092669964 | 1.161399961 | 3.356889963 | 6.930840015 | 113 | Al | Ca | O | Fe | 2676 | 1644 | 890 | 377 | 108 | 0.35800001 | 5651 | 64 | 0 | 890 | 0 | 2676 | 0 | 0 | 1644 | 0 | 0 | 377 | 0.322720978 | 0 | 0.245254567 | 0 | 0 | 0.261792296 | 0 | 0 | 0.170232159 | 5.310330391 | -0.670189857 | 1.02
38 | 15-124 | 15 | 124 | 22 | 86 | 8.910590172 | 5.64041996 | 2.441390038 | 2.246079922 | 2.416379929 | 2.66862011 | 2.208679914 | 2.239330053 | 1.191699982 | 4.200880051 | 7.654119968 | 124 | Al | Ca | O | Fe | 2514 | 1613 | 1241 | 589 | 103 | 0.412999988 | 6203 | 110 | 73 | 1241 | 65 | 2514 | 0 | 0 | 1613 | 0 | 0 | 589 | 0.293638198 | 0.006493124 | 0.219099916 | 0 | 0 | 0.236518524 | 0 | 0 | 0.244250238 | 4.982950211 | -0.398119926 | 1.05
39 | 15-128 | 15 | 128 | 23 | 90 | 8.536310196 | 5.563660145 | 3.613260031 | 3.320290089 | 3.283940077 | 3.995199919 | 2.648230076 | 2.866240025 | 1.39388001 | 8.091830254 | 10.96580029 | 146 | Al | Ca | Fe | O | 2590 | 2065 | 1526 | 1382 | 105 | 0.699000001 | 9024 | 756 | 0 | 1382 | 0 | 2590 | 0 | 709 | 2065 | 0 | 0 | 1526 | 0.193106933 | 0 | 0.154024709 | 0 | 0.045806596 | 0.197623467 | 0 | 0 | 0.409438295 | 4.608670235 | -0.474879741 | 1.12
40 | 15-143 | 15 | 143 | 26 | 101 | 7.108069897 | 5.507019997 | 1.757799983 | 1.757799983 | 1.844589949 | 2.032769918 | 1.690299988 | 1.803369999 | 1.127200007 | 2.365080118 | 5.988059998 | 68 | Al | Ca | O | Fe | 2686 | 2171 | 1320 | 1084 | 108 | 0.518000007 | 7759 | 126 | 0 | 1320 | 0 | 2686 | 0 | 378 | 2171 | 0 | 0 | 1084 | 0.235613532 | 0 | 0.175559114 | 0 | 0.027460113 | 0.233152684 | 0 | 0 | 0.328214557 | 3.180429936 | -0.531519889 | 0.99
41 | 15-148 | 15 | 148 | 27 | 105 | 6.721210003 | 5.496870041 | 4.003880024 | 2.343739986 | 2.726399899 | 4.008069992 | 2.148420095 | 2.332159996 | 1.718610048 | 5.65045023 | 10.33889961 | 113 | Ca | Al | O | Fe | 2635 | 1626 | 1576 | 1323 | 108 | 0.709999979 | 8176 | 499 | 174 | 1576 | 0 | 1626 | 0 | 345 | 2635 | 0 | 0 | 1323 | 0.195010123 | 0 | 0.108249489 | 0 | 0.024420115 | 0.277429403 | 0 | 0 | 0.394890869 | 2.793570042 | -0.541669845 | 1.03
42 | 15-149 | 15 | 149 | 27 | 107 | 6.728040218 | 5.469520092 | 2.929670095 | 2.832010031 | 2.903599977 | 3.176419973 | 2.706360102 | 2.840310097 | 1.118330002 | 6.122509956 | 9.211790085 | 135 | Al | Ca | O | Fe | 2584 | 1259 | 869 | 219 | 108 | 0.264999986 | 5001 | 0 | 71 | 869 | 0 | 2584 | 0 | 0 | 1259 | 0 | 0 | 219 | 0.349886366 | 0 | 0.282878891 | 0 | 0 | 0.246096157 | 0 | 0 | 0.121138585 | 2.800400257 | -0.569019794 | 1.04
43 | 15-152 | 15 | 152 | 28 | 109 | 6.276509762 | 5.499989986 | 2.73435998 | 3.027329922 | 2.999079943 | 3.204129934 | 2.801609993 | 2.838629961 | 1.12875998 | 6.551660061 | 9.281470299 | 169 | Al | Ca | O | Fe | 2971 | 1744 | 941 | 195 | 110 | 0.319000006 | 5848 | 0 | 0 | 941 | 0 | 2971 | 0 | 0 | 1744 | 0 | 0 | 195 | 0.354286003 | 0 | 0.270422446 | 0 | 0 | 0.284776239 | 0 | 0 | 0.090515311 | 2.348869801 | -0.5385499 | 1.13
44 | 15-160 | 15 | 160 | 30 | 117 | 5.493070126 | 5.596479893 | 2.148420095 | 2.050770044 | 2.128240108 | 2.430429935 | 1.901270032 | 1.981029987 | 1.226850033 | 3.213840008 | 6.752120018 | 113 | Al | Ca | O | Fe | 2777 | 1883 | 886 | 530 | 109 | 0.411000013 | 6433 | 0 | 0 | 886 | 76 | 2777 | 0 | 283 | 1883 | 0 | 0 | 530 | 0.288900587 | 0.006845086 | 0.219550405 | 0 | 0.025982905 | 0.255501786 | 0 | 0 | 0.203219231 | 1.565430165 | -0.442059993 | 1.09
45 | 15-162 | 15 | 162 | 30 | 118 | 5.729790211 | 5.556540012 | 2.73435998 | 2.73435998 | 2.806380033 | 2.90019989 | 2.686160088 | 2.851560116 | 1.017060041 | 5.669519901 | 8.654829979 | 135 | Al | Ca | O | Fe | 2897 | 1644 | 929 | 183 | 106 | 0.32100001 | 5714 | 0 | 0 | 929 | 0 | 2897 | 63 | 0 | 1644 | 0 | 0 | 183 | 0.358770678 | 0 | 0.270705849 | 0.00659124 | 0 | 0.276526029 | 0 | 0 | 0.087406204 | 1.80215025 | -0.481999874 | 1.21
46 | 15-166 | 15 | 166 | 30 | 119 | 5.460159779 | 5.340809822 | 2.050770044 | 2.148420095 | 2.158339977 | 2.370270014 | 1.855460048 | 2.144150019 | 1.105460048 | 3.304440022 | 6.960609913 | 146 | Al | O | Ca | Fe | 2804 | 1235 | 1144 | 613 | 107 | 0.354999989 | 6223 | 69 | 65 | 1235 | 0 | 2804 | 108 | 191 | 1144 | 0 | 0 | 613 | 0.290686469 | 0 | 0.247163327 | 0.010251542 | 0.01974892 | 0.172806483 | 0 | 0 | 0.259343259 | 1.532519818 | -0.697730064 | 1.17
47 | 15-170 | 15 | 170 | 31 | 121 | 5.058139801 | 5.589149952 | 2.539050102 | 2.148420095 | 2.428509951 | 2.73864007 | 2.188220024 | 2.228610039 | 1.228850007 | 4.219960213 | 7.547830105 | 113 | Al | Ca | O | Fe | 2743 | 1750 | 957 | 125 | 104 | 0.312999994 | 5669 | 0 | 0 | 957 | 0 | 2743 | 0 | 98 | 1750 | 0 | 0 | 125 | 0.353112071 | 0 | 0.265530447 | 0 | 0.011648913 | 0.307241876 | 0 | 0 | 0.062466694 | 1.13049984 | -0.449389934 | 1.19
48 | 15-171 | 15 | 171 | 31 | 121 | 5.186940193 | 5.526460171 | 2.539050102 | 2.73435998 | 2.510620117 | 2.832010031 | 2.347779989 | 2.541670084 | 1.114230037 | 4.510819912 | 8.022040367 | 0 | Al | O | Ca | Fe | 2568 | 1608 | 1274 | 1177 | 110 | 0.42899999 | 7045 | 309 | 112 | 1608 | 0 | 2568 | 0 | 0 | 1274 | 0 | 0 | 1177 | 0.23813432 | 0 | 0.197129927 | 0 | 0 | 0.157269298 | 0 | 0 | 0.407466455 | 1.259300232 | -0.512079715 | 1.03
49 | 15-172 | 15 | 172 | 31 | 122 | 5.242219925 | 5.58261013 | 3.613260031 | 4.003880024 | 3.840600014 | 4.130710125 | 3.49052 | 3.653589964 | 1.130589962 | 10.90989971 | 12.11480045 | 146 | Al | Ca | O | Fe | 2549 | 1258 | 847 | 183 | 106 | 0.266000003 | 4966 | 0 | 0 | 847 | 77 | 2549 | 0 | 55 | 1258 | 0 | 0 | 183 | 0.35164325 | 0.00949989 | 0.280981857 | 0 | 0.007409605 | 0.24830811 | 0 | 0 | 0.102157288 | 1.314579964 | -0.455929756 | 1.36
50 | 15-179 | 15 | 179 | 32 | 128 | 4.905020237 | 5.356929779 | 2.343739986 | 2.343739986 | 2.442980051 | 2.586790085 | 2.343739986 | 2.426549911 | 1.066030025 | 4.248569965 | 7.559140205 | 124 | Al | Ca | O | Fe | 2730 | 1786 | 1236 | 650 | 102 | 0.483999997 | 6600 | 113 | 88 | 1236 | 0 | 2730 | 0 | 0 | 1786 | 0 | 0 | 650 | 0.291131323 | 0 | 0.218897948 | 0 | 0 | 0.241388423 | 0 | 0 | 0.248582306 | 0.977380276 | -0.681610107 | 1.21
51 | 15-184 | 15 | 184 | 34 | 133 | 3.880100012 | 5.49285984 | 1.855460048 | 1.562489986 | 1.889549971 | 2.122400045 | 1.660150051 | 1.807549953 | 1.174190044 | 2.484289885 | 6.080060005 | 113 | Fe | Ca | O | Al | 2693 | 2249 | 1833 | 1063 | 106 | 0.92900002 | 8549 | 287 | 135 | 1833 | 0 | 1063 | 94 | 201 | 2249 | 0 | 0 | 2693 | 0.125213088 | 0 | 0.058509598 | 0.004759297 | 0.011129446 | 0.183294841 | 0 | 0 | 0.61709373 | -0.047539949 | -0.545680046 | 1.1
52 | 15-196 | 15 | 196 | 36 | 142 | 4.573040009 | 5.187560081 | 2.441390038 | 2.343739986 | 2.467560053 | 2.555929899 | 2.303800106 | 2.472140074 | 1.033890009 | 4.391620159 | 7.625669956 | 135 | Al | Ca | O | Fe | 2672 | 1365 | 879 | 600 | 105 | 0.324999988 | 5620 | 0 | 106 | 879 | 0 | 2672 | 0 | 0 | 1365 | 0 | 0 | 600 | 0.296017115 | 0 | 0.239703169 | 0 | 0 | 0.20736908 | 0 | 0 | 0.256910636 | 0.645400048 | -0.850979805 | 1.23
53 | 15-199 | 15 | 199 | 37 | 146 | 4.883150101 | 5.24420023 | 1.95310998 | 2.343739986 | 2.111920118 | 2.521100044 | 1.855460048 | 2.071170092 | 1.217239976 | 3.118479967 | 6.896049976 | 23 | Al | O | Ca | Fe | 2529 | 1805 | 1750 | 1142 | 113 | 0.528999984 | 7644 | 219 | 0 | 1805 | 0 | 2529 | 93 | 110 | 1750 | 0 | 0 | 1142 | 0.241106549 | 0 | 0.177747231 | 0.006623655 | 0.008555624 | 0.199518985 | 0 | 0 | 0.366447955 | 0.95551014 | -0.794339656 | 1.03
54 | 15-201 | 15 | 201 | 37 | 146 | 4.895850182 | 5.212759972 | 2.832010031 | 2.246079922 | 2.381330013 | 3.138079882 | 2.14180994 | 2.359220028 | 1.330129981 | 4.095980167 | 8.670080185 | 113 | O | Al | Fe | Ca | 2680 | 2499 | 2126 | 1813 | 111 | 0.74000001 | 10075 | 639 | 128 | 2680 | 0 | 2499 | 0 | 192 | 1813 | 0 | 0 | 2126 | 0.180435309 | 0 | 0.139065622 | 0 | 0.011292105 | 0.156137878 | 0 | 0 | 0.513069085 | 0.968210221 | -0.825779914 | 1.1
55 | 15-202 | 15 | 202 | 37 | 146 | 4.947899818 | 5.204649925 | 4.101540089 | 3.808569908 | 3.604259968 | 4.407139778 | 2.93888998 | 2.983030081 | 1.477399945 | 9.746430397 | 12.24720001 | 113 | Al | Ca | O | N | 3036 | 1687 | 1100 | 82 | 109 | 0.308999985 | 5968 | 0 | 82 | 1100 | 0 | 3036 | 0 | 0 | 1687 | 0 | 0 | 65 | 0.378116756 | 0 | 0.291338906 | 0 | 0 | 0.297872099 | 0 | 0 | 0.03267224 | 1.020259857 | -0.833889961 | 1.26
56 | 15-203 | 15 | 203 | 37 | 146 | 4.889790058 | 5.184150219 | 2.929670095 | 2.832010031 | 2.847049952 | 3.027329922 | 2.623990059 | 2.897589922 | 1.044770002 | 5.89839983 | 8.977809906 | 90 | Al | Ca | O | Fe | 2545 | 2323 | 934 | 321 | 105 | 0.42899999 | 6361 | 148 | 0 | 934 | 0 | 2545 | 93 | 0 | 2323 | 0 | 0 | 321 | 0.325255938 | 0 | 0.207386292 | 0.008050743 | 0 | 0.329279297 | 0 | 0 | 0.130027731 | 0.962150097 | -0.854389667 | 1.36
57 | 15-206 | 15 | 206 | 38 | 149 | 5.193530083 | 5.218719959 | 1.95310998 | 2.636699915 | 2.252399921 | 2.73435998 | 1.80606997 | 1.873829961 | 1.459229946 | 3.662060022 | 7.527989864 | 0 | Al | Fe | Ca | O | 2525 | 2304 | 1292 | 1118 | 115 | 0.518999994 | 7416 | 101 | 0 | 1118 | 0 | 2525 | 78 | 0 | 1292 | 0 | 0 | 2304 | 0.177926241 | 0 | 0.143898368 | 0.004326254 | 0 | 0.112680728 | 0 | 0 | 0.56116841 | 1.265890122 | -0.819819927 | 1.1
58 | 15-210 | 15 | 210 | 39 | 154 | 5.73071003 | 5.222720146 | 2.832010031 | 3.613260031 | 3.157030106 | 3.797339916 | 2.611299992 | 2.706409931 | 1.40309 | 7.319359779 | 10.15190029 | 169 | Al | Ca | O | S | 2628 | 1837 | 829 | 440 | 112 | 0.365999997 | 6168 | 121 | 0 | 829 | 0 | 2628 | 0 | 440 | 1837 | 0 | 0 | 316 | 0.297045547 | 0 | 0.231146358 | 0 | 0.046048155 | 0.28638985 | 0 | 0 | 0.139370091 | 1.803070069 | -0.81581974 | 1.27
59 | 15-211 | 15 | 211 | 39 | 154 | 5.751220226 | 5.205530167 | 1.855460048 | 2.441390038 | 2.096280098 | 2.648230076 | 1.562489986 | 1.691439986 | 1.56566 | 3.147089958 | 6.998390198 | 23 | Al | Fe | Ca | O | 2704 | 1636 | 1373 | 1107 | 119 | 0.469000012 | 7180 | 0 | 0 | 1107 | 0 | 2704 | 0 | 363 | 1373 | 0 | 0 | 1636 | 0.197271462 | 0 | 0.173235053 | 0 | 0.025204378 | 0.139648574 | 0 | 0 | 0.464640534 | 1.823580265 | -0.833009719 | 1.05
60 | 15-214 | 15 | 214 | 41 | 161 | 6.337520123 | 5.176919937 | 2.832010031 | 2.343739986 | 2.571470022 | 2.956310034 | 2.092380047 | 2.111809969 | 1.399889946 | 4.830299854 | 8.36221981 | 113 | Al | Fe | Ca | O | 2505 | 2379 | 1872 | 1290 | 113 | 0.708999991 | 8152 | 107 | 0 | 1290 | 0 | 2505 | 0 | 0 | 1872 | 0 | 0 | 2379 | 0.177944033 | 0 | 0.132162257 | 0 | 0 | 0.151166178 | 0 | 0 | 0.538727532 | 2.409880162 | -0.861619949 | 1.15
61 | 15-215 | 15 | 215 | 41 | 161 | 6.285180092 | 5.147620201 | 2.441390038 | 1.757799983 | 2.010659933 | 2.590329885 | 1.747380018 | 1.798130035 | 1.440559983 | 2.899130106 | 6.920959949 | 101 | Al | Ca | Fe | O | 2679 | 1820 | 1616 | 1391 | 110 | 0.591000021 | 8054 | 155 | 0 | 1391 | 0 | 2679 | 0 | 397 | 1820 | 0 | 0 | 1616 | 0.200992595 | 0 | 0.161867782 | 0 | 0.025984834 | 0.17518545 | 0 | 0 | 0.435969339 | 2.357540131 | -0.890919685 | 1.02
62 | 15-219 | 15 | 219 | 42 | 165 | 6.677820206 | 5.214129925 | 2.148420095 | 1.95310998 | 2.145699978 | 2.250930071 | 1.996709943 | 2.193059921 | 1.026389956 | 3.237679958 | 6.73360014 | 68 | Al | Ca | O | Fe | 2790 | 1727 | 1339 | 1236 | 106 | 0.526000023 | 7504 | 139 | 83 | 1339 | 83 | 2790 | 0 | 112 | 1727 | 0 | 0 | 1236 | 0.239709279 | 0.00642324 | 0.185899175 | 0 | 0.008233763 | 0.185860423 | 0 | 0 | 0.37387412 | 2.750180245 | -0.824409961 | 1.08
63 | 15-227 | 15 | 227 | 44 | 173 | 7.444399834 | 5.155920029 | 2.246079922 | 1.95310998 | 2.101579905 | 2.558370113 | 1.690299988 | 2.116179943 | 1.208950043 | 3.142319918 | 7.24958992 | 68 | Al | Ca | O | Fe | 2534 | 1766 | 1160 | 586 | 111 | 0.367000014 | 6480 | 180 | 0 | 1160 | 0 | 2534 | 0 | 257 | 1766 | 0 | 0 | 586 | 0.276512828 | 0 | 0.211888243 | 0 | 0.024749343 | 0.25128846 | 0 | 0 | 0.235561126 | 3.516759873 | -0.882619857 | 1.03
64 | 15-228 | 15 | 228 | 44 | 174 | 7.761489868 | 5.19137001 | 5.371059895 | 5.56637001 | 4.864470005 | 6.378890038 | 3.892839909 | 4.702229977 | 1.356570005 | 18.69659996 | 19.80900002 | 146 | O | Fe | Ca | C | 2653 | 2192 | 477 | 288 | 125 | 0.47299999 | 6098 | 288 | 76 | 2653 | 0 | 245 | 0 | 169 | 477 | 0 | 0 | 2192 | 0.040367969 | 0 | 0.024468458 | 0 | 0.016189892 | 0.066738764 | 0 | 0 | 0.852234917 | 3.833849907 | -0.847169876 | 1.21
65 | 15-239 | 15 | 239 | 45 | 180 | 8.09951973 | 5.019599915 | 2.441390038 | 1.855460048 | 2.14406991 | 2.441390038 | 1.80606997 | 1.854740024 | 1.316300035 | 3.223380089 | 7.10890007 | 90 | Al | Ca | O | Fe | 2836 | 1270 | 1187 | 348 | 107 | 0.361000001 | 5864 | 66 | 0 | 1187 | 0 | 2836 | 0 | 160 | 1270 | 0 | 0 | 348 | 0.321700217 | 0 | 0.27457848 | 0 | 0.018680822 | 0.217376202 | 0 | 0 | 0.167664279 | 4.171879769 | -1.018939971 | 1.06
66 | 15-241 | 15 | 241 | 45 | 180 | 8.079799652 | 4.911690235 | 1.855460048 | 1.757799983 | 1.844149947 | 2.018199921 | 1.66613996 | 1.788409948 | 1.128489971 | 2.374619961 | 5.921040058 | 146 | Al | Ca | O | Fe | 2618 | 1961 | 1231 | 571 | 109 | 0.483999997 | 6786 | 265 | 71 | 1231 | 0 | 2618 | 0 | 70 | 1961 | 0 | 0 | 571 | 0.291938445 | 0 | 0.211239467 | 0 | 0.00650661 | 0.268540584 | 0 | 0 | 0.221774894 | 4.152159691 | -1.126849651 | 1.03
67 | 15-243 | 15 | 243 | 46 | 182 | 8.584850311 | 5.201330185 | 1.95310998 | 2.050770044 | 2.176840067 | 2.347779989 | 2.050770044 | 2.195349932 | 1.069440007 | 3.337820053 | 6.780620098 | 45 | Al | Ca | O | Fe | 2769 | 1755 | 986 | 618 | 109 | 0.428000003 | 6252 | 0 | 0 | 986 | 0 | 2769 | 0 | 126 | 1755 | 0 | 0 | 618 | 0.287799073 | 0 | 0.222518732 | 0 | 0.011699883 | 0.239604542 | 0 | 0 | 0.23837777 | 4.65721035 | -0.837209701 | 1
68 | 15-244 | 15 | 244 | 46 | 183 | 8.291199684 | 5.016180038 | 2.246079922 | 2.636699915 | 2.509340048 | 2.776449919 | 2.284229994 | 2.389159918 | 1.162099957 | 4.520359993 | 7.912449837 | 158 | Al | C | Ca | O | 2785 | 1801 | 1384 | 1258 | 103 | 0.432000011 | 7712 | 1801 | 106 | 1258 | 0 | 2785 | 0 | 0 | 1384 | 0 | 0 | 382 | 0.327009738 | 0 | 0.264631746 | 0 | 0 | 0.229453798 | 0 | 0 | 0.178904719 | 4.363559723 | -1.022359848 | 1.06
69 | 15-246 | 15 | 246 | 46 | 184 | 8.588749886 | 4.905240059 | 2.148420095 | 2.050770044 | 2.096780062 | 2.430429935 | 1.964630008 | 2.092669964 | 1.161399961 | 3.137550116 | 6.799180031 | 113 | Al | Ca | O | Fe | 2726 | 1675 | 1065 | 659 | 109 | 0.428000003 | 6508 | 136 | 0 | 1065 | 66 | 2726 | 96 | 88 | 1675 | 0 | 0 | 659 | 0.290283498 | 0.005984883 | 0.215679721 | 0.007996359 | 0.008018049 | 0.223722763 | 0 | 0 | 0.248314727 | 4.661109925 | -1.133299827 | 1
70 | 15-248 | 15 | 248 | 47 | 185 | 8.629389763 | 5.111390114 | 3.027329922 | 2.441390038 | 2.710340023 | 3.264529943 | 2.380379915 | 2.414289951 | 1.352169991 | 5.364349842 | 8.729180336 | 113 | Al | O | Ca | Fe | 2719 | 1947 | 1466 | 1037 | 114 | 0.469000012 | 7527 | 272 | 89 | 1947 | 0 | 2719 | 0 | 0 | 1466 | 0 | 0 | 1037 | 0.254803264 | 0 | 0.205368696 | 0 | 0 | 0.180633281 | 0 | 0 | 0.359194759 | 4.701749802 | -0.927149772 | 1.05
71 | 15-249 | 15 | 249 | 47 | 188 | 8.866209984 | 5.014619827 | 1.95310998 | 1.757799983 | 1.954769969 | 2.099450111 | 1.80606997 | 1.890179992 | 1.110710025 | 2.684560061 | 6.132460117 | 124 | Al | Ca | O | Fe | 2824 | 1826 | 1031 | 80 | 109 | 0.377999991 | 5890 | 0 | 66 | 1031 | 0 | 2824 | 0 | 66 | 1826 | 0 | 0 | 80 | 0.363587303 | 0 | 0.269937316 | 0 | 0.00780304 | 0.318840066 | 0 | 0 | 0.039832275 | 4.938570023 | -1.023920059 | 1.04
72 | 15-250 | 15 | 250 | 48 | 189 | 9.093729973 | 5.282390118 | 1.855460048 | 1.855460048 | 1.911149979 | 2.086560011 | 1.711159945 | 1.845409989 | 1.130679965 | 2.565350056 | 6.200980186 | 113 | Al | Ca | O | Fe | 2681 | 1802 | 1073 | 377 | 111 | 0.368999988 | 6093 | 0 | 0 | 1073 | 83 | 2681 | 0 | 80 | 1802 | 0 | 0 | 377 | 0.317365694 | 0.008184589 | 0.233298881 | 0 | 0.008192353 | 0.271717791 | 0 | 0 | 0.161240692 | 5.166090012 | -0.756149768 | 1.01
73 | 15-254 | 15 | 254 | 49 | 193 | 9.592280388 | 5.190000057 | 3.027329922 | 3.027329922 | 3.159830093 | 3.30208993 | 3.084069967 | 3.164139986 | 1.043599963 | 7.252600193 | 9.735289574 | 23 | Al | Ca | O | Fe | 2504 | 1888 | 832 | 110 | 113 | 0.300000012 | 5331 | 0 | 0 | 832 | 0 | 2504 | 0 | 0 | 1888 | 0 | 0 | 110 | 0.356624767 | 0 | 0.249142126 | 0 | 0 | 0.337912749 | 0 | 0 | 0.056320357 | 5.664640427 | -0.848539829 | 1.16
74 | 15-257 | 15 | 257 | 49 | 196 | 9.706540108 | 4.892940044 | 2.050770044 | 2.050770044 | 2.098949909 | 2.212749958 | 1.901270032 | 2.019809961 | 1.09552002 | 3.104170084 | 6.643789768 | 113 | Al | Ca | O | Fe | 2640 | 1606 | 930 | 218 | 109 | 0.31400001 | 5394 | 0 | 0 | 930 | 0 | 2640 | 0 | 0 | 1606 | 0 | 0 | 218 | 0.345892928 | 0 | 0.261711303 | 0 | 0 | 0.283151648 | 0 | 0 | 0.109244122 | 5.778900147 | -1.145599842 | 1.01
75 | 15-259 | 15 | 259 | 50 | 200 | 10.1189003 | 5.057390213 | 2.441390038 | 2.246079922 | 2.475810051 | 2.648230076 | 2.284229994 | 2.466540098 | 1.073660016 | 4.38684988 | 7.742660046 | 68 | Al | Ca | O | Fe | 2767 | 2215 | 945 | 177 | 109 | 0.370000005 | 6103 | 0 | 0 | 945 | 0 | 2767 | 0 | 0 | 2215 | 0 | 0 | 177 | 0.346557291 | 0 | 0.237549907 | 0 | 0 | 0.338504546 | 0 | 0 | 0.077388256 | 6.191260339 | -0.981149673 | 1.09
76 | 15-269 | 15 | 269 | 53 | 210 | 10.13580036 | 4.86909008 | 1.757799983 | 1.95310998 | 1.956900001 | 2.099450111 | 1.711159945 | 1.91779995 | 1.094720006 | 2.670259953 | 6.264269829 | 34 | Al | O | Fe | Ca | 2505 | 1920 | 1554 | 1523 | 113 | 0.644999981 | 8054 | 304 | 128 | 1920 | 121 | 2505 | 0 | 0 | 1523 | 0 | 0 | 1554 | 0.216147005 | 0.009323937 | 0.165276977 | 0 | 0 | 0.157737296 | 0 | 0 | 0.451514786 | 6.208160399 | -1.169449806 | 0.95
77 | 15-271 | 15 | 271 | 53 | 210 | 10.16880035 | 4.706500053 | 4.296850204 | 2.929670095 | 3.418629885 | 4.296850204 | 2.776449919 | 2.877180099 | 1.493420005 | 8.788000107 | 12.02760029 | 90 | O | Ca | C | Al | 2529 | 2142 | 2022 | 1947 | 111 | 0.810000002 | 10741 | 2022 | 242 | 2529 | 0 | 1947 | 0 | 347 | 2142 | 0 | 0 | 1514 | 0.189231311 | 0 | 0.127256775 | 0 | 0.024154948 | 0.220413226 | 0 | 0 | 0.438943741 | 6.241160389 | -1.332039833 | 1.01
78 | 15-272 | 15 | 272 | 53 | 211 | 9.871239662 | 4.658639908 | 2.343739986 | 2.050770044 | 2.281689882 | 2.521100044 | 1.95310998 | 2.109210014 | 1.195279956 | 3.704979897 | 7.347499847 | 113 | Al | Ca | O | Fe | 2604 | 1615 | 1433 | 927 | 112 | 0.479999989 | 7065 | 281 | 84 | 1433 | 0 | 2604 | 0 | 124 | 1615 | 0 | 0 | 927 | 0.254386393 | 0 | 0.200208903 | 0 | 0.010701161 | 0.204404563 | 0 | 0 | 0.33029898 | 5.943599701 | -1.379899978 | 0.97
79 | 15-283 | 15 | 283 | 54 | 216 | 9.683919907 | 4.564799786 | 3.027329922 | 2.832010031 | 2.380539894 | 3.562269926 | 1.498800039 | 1.913100004 | 1.862040043 | 4.444069862 | 9.430509567 | 146 | Fe | O | Ca | Al | 2611 | 1668 | 1524 | 700 | 112 | 0.707000017 | 7655 | 487 | 115 | 1668 | 0 | 700 | 0 | 554 | 1524 | 0 | 0 | 2611 | 0.080618733 | 0 | 0.045538543 | 0 | 0.035665993 | 0.14483525 | 0 | 0 | 0.693341483 | 5.756279946 | -1.4737401 | 1.03
80 | 15-284 | 15 | 284 | 55 | 218 | 9.3520298 | 4.784420013 | 1.757799983 | 1.855460048 | 1.943560004 | 2.099450111 | 1.757799983 | 1.942909956 | 1.080569983 | 2.66072011 | 6.143559933 | 124 | Al | Ca | O | Fe | 2714 | 1603 | 1108 | 474 | 110 | 0.416000009 | 6073 | 0 | 0 | 1108 | 0 | 2714 | 0 | 176 | 1603 | 0 | 0 | 474 | 0.299215128 | 0 | 0.237625671 | 0 | 0.018090305 | 0.242544296 | 0 | 0 | 0.2025246 | 5.424389839 | -1.254119873 | 1.03
81 | 15-287 | 15 | 287 | 56 | 221 | 8.623530388 | 4.724850178 | 3.417949915 | 3.222640038 | 3.292350054 | 3.515599966 | 3.038310051 | 3.265810013 | 1.076490045 | 7.924940109 | 10.3760004 | 90 | Al | Ca | O | Fe | 2972 | 1477 | 789 | 66 | 112 | 0.305000007 | 5301 | 0 | 0 | 789 | 0 | 2972 | 0 | 0 | 1477 | 0 | 0 | 66 | 0.381727117 | 0 | 0.303912763 | 0 | 0 | 0.278956097 | 0 | 0 | 0.035404024 | 4.695890427 | -1.313689708 | 1.23
82 | 15-290 | 15 | 290 | 56 | 223 | 8.652339935 | 4.513529778 | 2.832010031 | 2.636699915 | 2.803730011 | 2.956310034 | 2.686160088 | 2.745179892 | 1.076910019 | 5.67429018 | 8.810810089 | 113 | Al | Ca | O | Fe | 2696 | 1369 | 1081 | 364 | 111 | 0.319000006 | 5672 | 0 | 107 | 1081 | 0 | 2696 | 58 | 0 | 1369 | 0 | 0 | 364 | 0.330191514 | 0 | 0.259792136 | 0.006132117 | 0 | 0.230642591 | 0 | 0 | 0.173241642 | 4.724699974 | -1.525010108 | 1.18
83 | 15-291 | 15 | 291 | 56 | 223 | 8.757419586 | 4.508250237 | 5.273409843 | 7.617139816 | 5.809370041 | 7.816549778 | 3.988460064 | 4.71021986 | 1.659489989 | 26.78840065 | 24.40600014 | 23 | O | Fe | Al | C | 2703 | 1387 | 774 | 480 | 123 | 0.372000009 | 6163 | 480 | 257 | 2703 | 0 | 774 | 0 | 0 | 468 | 0 | 99 | 1387 | 0.125042507 | 0 | 0.090330187 | 0 | 0 | 0.080007832 | 0 | 0.043766146 | 0.660853328 | 4.829779625 | -1.530289649 | 1.29
84 | 15-292 | 15 | 292 | 57 | 226 | 8.478690147 | 4.832280159 | 1.95310998 | 1.562489986 | 1.590919971 | 2.234679937 | 1.104830027 | 1.253260016 | 1.783100009 | 1.850110054 | 5.853839874 | 124 | Fe | Al | O | Ca | 2697 | 1711 | 1148 | 312 | 117 | 0.460999995 | 6488 | 136 | 115 | 1148 | 172 | 1711 | 0 | 199 | 312 | 0 | 0 | 2697 | 0.114001218 | 0.013397987 | 0.112235665 | 0 | 0.013185813 | 0.029982447 | 0 | 0 | 0.71719687 | 4.551050186 | -1.206259727 | 0.97
85 | 15-294 | 15 | 294 | 57 | 227 | 8.2707901 | 4.528369904 | 2.246079922 | 2.246079922 | 2.288640022 | 2.451519966 | 2.099450111 | 2.144150019 | 1.143350005 | 3.747889996 | 7.385119915 | 56 | Al | Ca | O | Fe | 2664 | 1576 | 949 | 171 | 108 | 0.31099999 | 5490 | 0 | 67 | 949 | 66 | 2664 | 0 | 0 | 1576 | 0 | 0 | 171 | 0.355530125 | 0.007430347 | 0.267299462 | 0 | 0 | 0.282595482 | 0 | 0 | 0.087144584 | 4.343150139 | -1.510169982 | 1.13
86 | 15-298 | 15 | 298 | 57 | 228 | 8.51609993 | 4.546440125 | 4.589819908 | 3.906229973 | 3.52760005 | 5.051499844 | 2.686160088 | 2.842089891 | 1.777390003 | 9.784580231 | 14.34609985 | 56 | Al | Ca | O | Fe | 2674 | 1854 | 999 | 643 | 112 | 0.416000009 | 6632 | 250 | 106 | 999 | 0 | 2674 | 0 | 109 | 1854 | 0 | 0 | 643 | 0.283747169 | 0 | 0.212681385 | 0 | 0.009953509 | 0.249157353 | 0 | 0 | 0.244460585 | 4.588459969 | -1.492099761 | 1.18
87 | 15-299 | 15 | 299 | 57 | 228 | 8.504179955 | 4.511380196 | 4.394499779 | 4.492159843 | 4.490849972 | 5.317520142 | 3.917749882 | 3.960050106 | 1.342790008 | 15.12030029 | 14.30609989 | 45 | Al | Ca | O | S | 2902 | 1314 | 746 | 94 | 108 | 0.25999999 | 5145 | 0 | 0 | 746 | 0 | 2902 | 0 | 94 | 1314 | 0 | 0 | 92 | 0.370587509 | 0 | 0.307948572 | 0 | 0.01257423 | 0.257822092 | 0 | 0 | 0.051067596 | 4.576539994 | -1.52715969 | 1.43
88 | 15-305 | 15 | 305 | 59 | 233 | 7.408269882 | 4.842140198 | 3.515599966 | 2.73435998 | 3.131010056 | 3.613260031 | 2.706360102 | 2.781749964 | 1.298910022 | 7.195380211 | 10.05249977 | 90 | Al | Ca | O | S | 2814 | 1743 | 936 | 571 | 105 | 0.308999985 | 6617 | 68 | 0 | 936 | 0 | 2814 | 0 | 571 | 1743 | 0 | 0 | 490 | 0.274626368 | 0 | 0.228300445 | 0 | 0.054439023 | 0.247131847 | 0 | 0 | 0.195502317 | 3.480629921 | -1.196399688 | 1.19
89 | 15-306 | 15 | 306 | 59 | 233 | 7.516670227 | 4.75756979 | 3.515599966 | 2.539050102 | 2.483959913 | 3.699929953 | 1.996709943 | 2.146879911 | 1.723399997 | 4.711090088 | 9.785719872 | 113 | Al | Ca | Fe | O | 2817 | 2267 | 1480 | 1298 | 104 | 0.528999984 | 8184 | 221 | 104 | 1298 | 0 | 2817 | 0 | 0 | 2267 | 0 | 0 | 1480 | 0.231611732 | 0 | 0.165031314 | 0 | 0 | 0.212293077 | 0 | 0 | 0.391063876 | 3.589030266 | -1.280970096 | 1.03
90 | 15-308 | 15 | 308 | 59 | 234 | 7.684440136 | 4.875929832 | 3.222640038 | 2.832010031 | 3.151859999 | 3.728840113 | 2.801609993 | 2.984719992 | 1.249310017 | 7.319359779 | 10.24499989 | 135 | Al | Fe | Ca | O | 2865 | 1461 | 1433 | 1302 | 108 | 0.412999988 | 7182 | 0 | 0 | 1302 | 0 | 2865 | 0 | 124 | 1433 | 0 | 0 | 1461 | 0.222922114 | 0 | 0.188075321 | 0 | 0.008921804 | 0.150488039 | 0 | 0 | 0.429592721 | 3.756800175 | -1.162610054 | 1.04
91 | 15-322 | 15 | 322 | 60 | 238 | 7.291810036 | 4.797999859 | 4.492159843 | 3.906229973 | 3.957890034 | 4.48281002 | 3.070669889 | 4.214900017 | 1.063560009 | 11.63469982 | 14.17500019 | 56 | Al | Ca | O | Fe | 2706 | 1977 | 1318 | 938 | 104 | 0.467999995 | 7622 | 473 | 128 | 1318 | 0 | 2706 | 0 | 84 | 1977 | 0 | 0 | 938 | 0.259924014 | 0 | 0.192083621 | 0 | 0.006688281 | 0.231299647 | 0 | 0 | 0.310004437 | 3.364170075 | -1.240540027 | 0.96
92 | 15-325 | 15 | 325 | 60 | 240 | 7.266520023 | 4.641069889 | 3.613260031 | 3.124979973 | 3.31546998 | 3.613260031 | 3.046979904 | 3.168889999 | 1.14022994 | 8.101360321 | 10.50619984 | 90 | Al | Ca | O | Fe | 2739 | 1771 | 870 | 411 | 100 | 0.351000011 | 5860 | 0 | 0 | 870 | 0 | 2739 | 0 | 71 | 1771 | 0 | 0 | 411 | 0.313902631 | 0 | 0.237389436 | 0 | 0.007255161 | 0.266273653 | 0 | 0 | 0.175179118 | 3.338880062 | -1.397469997 | 1.3
93 | 15-363 | 15 | 363 | 64 | 256 | 5.732950211 | 4.675049782 | 11.23040009 | 7.031209946 | 7.996850014 | 11.3817997 | 4.563990116 | 5.570260048 | 2.043319941 | 52.13199997 | 31.86190033 | 79 | Fe | O | Ca | Al | 2779 | 2612 | 935 | 462 | 110 | 0.526000023 | 7823 | 449 | 202 | 2612 | 0 | 462 | 0 | 387 | 935 | 0 | 0 | 2779 | 0.05420571 | 0 | 0.033120245 | 0 | 0.026943966 | 0.095520176 | 0 | 0 | 0.790209903 | 1.80531025 | -1.363490104 | 1.72
94 | 15-366 | 15 | 366 | 65 | 257 | 5.140999794 | 4.706689835 | 2.246079922 | 2.050770044 | 2.026420116 | 2.343739986 | 1.747380018 | 1.991019964 | 1.177150011 | 2.908669949 | 6.65831995 | 90 | Al | Fe | Ca | O | 2707 | 2029 | 1408 | 1394 | 107 | 0.44600001 | 7729 | 0 | 0 | 1394 | 0 | 2707 | 0 | 191 | 1408 | 0 | 0 | 2029 | 0.186011963 | 0 | 0.158298762 | 0 | 0.011905154 | 0.128103843 | 0 | 0 | 0.515680278 | 1.213359833 | -1.331850051 | 1.05
95 | 15-374 | 15 | 374 | 66 | 262 | 4.851220131 | 4.812059879 | 2.636699915 | 1.660150051 | 2.108030081 | 2.73435998 | 1.660150051 | 1.699530005 | 1.608890057 | 3.180459976 | 6.993229866 | 90 | Al | Ca | O | Fe | 2596 | 1219 | 1113 | 904 | 102 | 0.363000005 | 6221 | 0 | 80 | 1113 | 0 | 2596 | 110 | 203 | 1219 | 0 | 0 | 904 | 0.254908779 | 0 | 0.211328135 | 0.009314289 | 0.01872388 | 0.16439538 | 0 | 0 | 0.341329537 | 0.92358017 | -1.226480007 | 1.11
96 | 15-375 | 15 | 375 | 66 | 262 | 4.820260048 | 4.784329891 | 1.95310998 | 2.050770044 | 2.111599922 | 2.234679937 | 1.855460048 | 2.080539942 | 1.074090004 | 3.151849985 | 6.765299797 | 124 | Fe | Al | Ca | O | 2604 | 1868 | 1184 | 1176 | 114 | 0.361999989 | 6936 | 108 | 0 | 1176 | 0 | 1868 | 0 | 0 | 1184 | 0 | 0 | 2604 | 0.140667693 | 0 | 0.111092122 | 0 | 0 | 0.104797852 | 0 | 0 | 0.643442333 | 0.892620087 | -1.254209995 | 0.88
97 | 15-376 | 15 | 376 | 66 | 262 | 4.950540066 | 4.75894022 | 2.148420095 | 2.343739986 | 1.733629942 | 2.762099981 | 1.308519959 | 1.445960045 | 1.910210013 | 2.288789988 | 7.471859932 | 45 | Al | Fe | Ca | O | 2679 | 1986 | 1543 | 947 | 101 | 0.462000012 | 7409 | 90 | 0 | 947 | 0 | 2679 | 0 | 164 | 1543 | 0 | 0 | 1986 | 0.189620807 | 0 | 0.15603414 | 0 | 0.010187665 | 0.140016269 | 0 | 0 | 0.504141119 | 1.022900105 | -1.279599666 | 1.04
98 | 15-377 | 15 | 377 | 66 | 263 | 4.747700214 | 4.58178997 | 1.855460048 | 2.441390038 | 2.18908 | 2.73864007 | 1.757799983 | 2.073580027 | 1.320729971 | 3.404580116 | 7.083509922 | 23 | Al | Ca | Fe | O | 2685 | 1708 | 1679 | 1160 | 107 | 0.462000012 | 7484 | 0 | 0 | 1160 | 0 | 2685 | 0 | 253 | 1708 | 0 | 0 | 1679 | 0.202648536 | 0 | 0.163310899 | 0 | 0.016617433 | 0.164434685 | 0 | 0 | 0.452988448 | 0.820060253 | -1.456749916 | 1.05
99 | 15-379 | 15 | 379 | 66 | 263 | 4.782670021 | 4.51597023 | 4.589819908 | 3.222640038 | 3.236229897 | 4.687469959 | 2.451519966 | 2.935889959 | 1.59660995 | 7.829569817 | 14.53520012 | 90 | Fe | Ca | O | Al | 2727 | 756 | 741 | 642 | 108 | 0.419999987 | 5130 | 144 | 0 | 741 | 0 | 642 | 0 | 125 | 756 | 0 | 0 | 2727 | 0.069225133 | 0 | 0.047274783 | 0 | 0.008976862 | 0.079204343 | 0 | 0 | 0.795318879 | 0.85503006 | -1.522569656 | 0.93
100 | 15-383 | 15 | 383 | 67 | 266 | 4.433720112 | 4.809329987 | 4.492159843 | 3.222640038 | 3.738739967 | 4.589819908 | 2.956310034 | 3.265810013 | 1.405410051 | 10.4520998 | 12.25380039 | 90 | Al | Ca | O | Fe | 2740 | 1039 | 920 | 564 | 108 | 0.248999998 | 5260 | 0 | 0 | 920 | 0 | 2740 | 0 | 0 | 1039 | 0 | 0 | 564 | 0.303612967 | 0 | 0.264560995 | 0 | 0 | 0.171119095 | 0 | 0 | 0.260706944 | 0.506080151 | -1.229209899 | 1.21
101 | 15-387 | 15 | 387 | 67 | 267 | 4.376599789 | 4.572800159 | 2.929670095 | 2.73435998 | 2.874160051 | 3.027329922 | 2.706360102 | 2.761290073 | 1.096339941 | 5.988999844 | 8.996479988 | 90 | Al | Ca | O | Fe | 2798 | 1812 | 955 | 111 | 104 | 0.314999998 | 5802 | 69 | 60 | 955 | 0 | 2798 | 0 | 0 | 1812 | 0 | 0 | 111 | 0.363497791 | 0 | 0.267635182 | 0 | 0 | 0.313999629 | 0 | 0 | 0.054867397 | 0.448959828 | -1.465739727 | 1.29
102 | 15-405 | 15 | 405 | 69 | 273 | 3.953150034 | 4.485779762 | 2.73435998 | 2.539050102 | 2.684590101 | 2.956310034 | 2.506150007 | 2.593460083 | 1.139909983 | 5.183159828 | 8.44285965 | 113 | Al | Ca | O | Fe | 2626 | 1586 | 727 | 212 | 101 | 0.307999998 | 5231 | 83 | 0 | 727 | 0 | 2626 | 0 | 0 | 1586 | 0 | 0 | 212 | 0.346855337 | 0 | 0.262974225 | 0 | 0 | 0.282751175 | 0 | 0 | 0.107419263 | 0.025510073 | -1.552760124 | 1.27
103 | 15-417 | 15 | 417 | 69 | 276 | 4.185369968 | 4.234220028 | 2.441390038 | 2.539050102 | 2.478600025 | 2.636699915 | 2.284229994 | 2.397759914 | 1.099650025 | 4.401150227 | 7.872980118 | 0 | Al | Ca | O | Fe | 2589 | 1334 | 1138 | 561 | 106 | 0.312999994 | 5740 | 59 | 61 | 1138 | 0 | 2589 | 0 | 0 | 1334 | 0 | 0 | 561 | 0.298465277 | 0 | 0.240946839 | 0 | 0 | 0.210725771 | 0 | 0 | 0.249862113 | 0.257730007 | -1.804319858 | 0.95
104 | 15-420 | 15 | 420 | 69 | 276 | 4.188300133 | 4.150919914 | 2.343739986 | 2.246079922 | 2.321120024 | 2.623990059 | 2.092380047 | 2.278160095 | 1.151800036 | 3.828959942 | 7.502659798 | 135 | Al | Ca | O | Fe | 2665 | 1716 | 1251 | 861 | 100 | 0.469999999 | 6853 | 102 | 75 | 1251 | 85 | 2665 | 0 | 100 | 1716 | 0 | 0 | 861 | 0.265397064 | 0.007404077 | 0.20146089 | 0 | 0.008511454 | 0.214230109 | 0 | 0 | 0.302996406 | 0.260660172 | -1.887619972 | 1.15
105 | 15-425 | 15 | 425 | 70 | 278 | 4.566239834 | 4.434120178 | 2.636699915 | 2.539050102 | 2.639230013 | 2.90019989 | 2.399130106 | 2.472140074 | 1.173159957 | 4.987659931 | 8.465929985 | 45 | Al | Ca | O | Fe | 2943 | 1458 | 849 | 293 | 98 | 0.321999997 | 5542 | 0 | 0 | 849 | 0 | 2943 | 0 | 0 | 1458 | 0 | 0 | 293 | 0.342813041 | 0 | 0.276423831 | 0 | 0 | 0.242757422 | 0 | 0 | 0.138005706 | 0.638599873 | -1.604419708 | 1.24
106 | 15-427 | 15 | 427 | 70 | 280 | 4.429719925 | 4.156680107 | 4.101540089 | 3.320290089 | 3.437350035 | 4.179969788 | 2.686160088 | 3.286070108 | 1.272029996 | 8.821379662 | 13.53289986 | 101 | Fe | Al | O | Ca | 2509 | 2250 | 2204 | 1128 | 111 | 0.504000008 | 8616 | 374 | 151 | 2204 | 0 | 2250 | 0 | 0 | 1128 | 0 | 0 | 2509 | 0.156074986 | 0 | 0.131058914 | 0 | 0 | 0.098945435 | 0 | 0 | 0.613920665 | 0.502079964 | -1.881859779 | 1.01
107 | 15-431 | 15 | 431 | 71 | 282 | 4.834740162 | 4.318200111 | 2.73435998 | 2.73435998 | 2.810179949 | 2.920919895 | 2.611299992 | 2.682830095 | 1.088739991 | 5.683829784 | 8.931159973 | 113 | Al | Ca | O | Fe | 2784 | 2109 | 944 | 146 | 101 | 0.361999989 | 5982 | 0 | 0 | 944 | 0 | 2784 | 0 | 0 | 2109 | 0 | 0 | 146 | 0.352853359 | 0 | 0.246438284 | 0 | 0 | 0.334492766 | 0 | 0 | 0.066215591 | 0.907100201 | -1.720339775 | 1.24
108 | 15-432 | 15 | 432 | 72 | 285 | 5.123519897 | 4.430500031 | 2.441390038 | 2.246079922 | 2.351880074 | 2.612289906 | 2.14180994 | 2.231430054 | 1.170680046 | 3.933860064 | 7.544730186 | 113 | Al | Ca | O | S | 2871 | 2048 | 982 | 388 | 100 | 0.35800001 | 6460 | 0 | 0 | 982 | 0 | 2871 | 0 | 388 | 2048 | 0 | 0 | 172 | 0.323806206 | 0 | 0.244600039 | 0 | 0.040157094 | 0.316046675 | 0 | 0 | 0.075389987 | 1.195879936 | -1.608039855 | 1.17
109 | 15-435 | 15 | 435 | 72 | 286 | 5.222350121 | 4.40471983 | 3.515599966 | 3.417949915 | 3.555599928 | 3.866950035 | 3.30208993 | 3.584609985 | 1.078760028 | 9.283909798 | 11.19400024 | 135 | Al | Ca | O | Fe | 3032 | 1723 | 758 | 293 | 104 | 0.307999998 | 5879 | 0 | 0 | 758 | 0 | 3032 | 74 | 0 | 1723 | 0 | 0 | 293 | 0.344192998 | 0 | 0.260216771 | 0.007016266 | 0 | 0.262176532 | 0 | 0 | 0.126397434 | 1.29471016 | -1.633820056 | 1.19
110 | 15-436 | 15 | 436 | 72 | 288 | 5.253990173 | 4.263020039 | 2.832010031 | 2.636699915 | 2.675649881 | 2.929670095 | 2.399130106 | 2.61826992 | 1.118929982 | 5.187920094 | 8.576350212 | 90 | Al | Ca | O | Fe | 2536 | 1711 | 845 | 255 | 101 | 0.30399999 | 5408 | 65 | 0 | 845 | 0 | 2536 | 0 | 0 | 1711 | 0 | 0 | 255 | 0.336302339 | 0 | 0.246516682 | 0 | 0 | 0.292940998 | 0 | 0 | 0.124239982 | 1.326350212 | -1.775519847 | 1.16
112 | 15-441 | 15 | 441 | 73 | 290 | 5.644529819 | 4.315370083 | 2.832010031 | 3.027329922 | 2.799649954 | 3.084069967 | 2.340349913 | 2.785979986 | 1.106999993 | 5.774429798 | 9.374710083 | 23 | Al | Fe | Ca | O | 2692 | 1997 | 1205 | 1193 | 110 | 0.412999988 | 7439 | 100 | 0 | 1193 | 0 | 2692 | 0 | 256 | 1205 | 0 | 0 | 1997 | 0.182060202 | 0 | 0.162982864 | 0 | 0.016539623 | 0.113595767 | 0 | 0 | 0.524821544 | 1.716889858 | -1.723169803 | 1.17
111 | 15-442 | 15 | 442 | 73 | 290 | 5.73281002 | 4.314099789 | 5.664030075 | 5.761680126 | 5.185609818 | 6.243299961 | 4.492159843 | 4.650509834 | 1.342499971 | 20.97100067 | 19.88610077 | 146 | Al | O | Ca | Fe | 2704 | 1902 | 1414 | 1235 | 107 | 0.479999989 | 7931 | 559 | 121 | 1902 | 0 | 2704 | 0 | 0 | 1414 | 0 | 0 | 1235 | 0.23890753 | 0 | 0.194952264 | 0 | 0 | 0.164041571 | 0 | 0 | 0.402098634 | 1.805170059 | -1.724440097 | 1.36
113 | 15-444 | 15 | 444 | 73 | 292 | 5.790919781 | 4.290369987 | 2.441390038 | 2.441390038 | 2.477499962 | 2.648230076 | 2.347779989 | 2.466540098 | 1.073660016 | 4.382080078 | 7.76955986 | 113 | Fe | Ca | Al | O | 2694 | 353 | 326 | 211 | 99 | 0.370000005 | 3799 | 45 | 0 | 211 | 0 | 326 | 0 | 172 | 353 | 0 | 0 | 2694 | 0.034287274 | 0 | 0.027637632 | 0 | 0.013950979 | 0.041701886 | 0 | 0 | 0.88242223 | 1.86327982 | -1.748169899 | 1.27
114 | 15-451 | 15 | 451 | 74 | 294 | 6.027560234 | 4.396130085 | 5.078090191 | 4.687469959 | 4.97758007 | 5.27755022 | 4.677919865 | 4.824140072 | 1.093989968 | 18.51059914 | 15.40569973 | 113 | Al | Ca | O | Fe | 2915 | 1607 | 596 | 125 | 102 | 0.259000003 | 5243 | 0 | 0 | 596 | 0 | 2915 | 0 | 0 | 1607 | 0 | 0 | 125 | 0.367073428 | 0 | 0.284590036 | 0 | 0 | 0.285261269 | 0 | 0 | 0.063075266 | 2.099920273 | -1.642409801 | 1.55
115 | 15-458 | 15 | 458 | 75 | 297 | 6.358039856 | 4.363019943 | 2.73435998 | 3.417949915 | 3.114190102 | 3.520139933 | 2.590329885 | 2.705719948 | 1.300999999 | 7.147699833 | 10.05259991 | 158 | Al | Ca | O | Fe | 2508 | 1413 | 855 | 376 | 108 | 0.31099999 | 5275 | 56 | 0 | 855 | 70 | 2508 | 0 | 0 | 1413 | 0 | 0 | 376 | 0.321838647 | 0.007848544 | 0.247774492 | 0 | 0 | 0.241067223 | 0 | 0 | 0.181471094 | 2.430399895 | -1.675519943 | 1.19
117 | 15-463 | 15 | 463 | 75 | 300 | 6.598169804 | 4.101789951 | 3.417949915 | 4.19919014 | 3.862410069 | 4.296850204 | 3.394929886 | 3.502029896 | 1.226959944 | 11.0625 | 12.24769974 | 0 | Al | Ca | O | Fe | 2580 | 1206 | 811 | 65 | 100 | 0.254999995 | 4711 | 0 | 50 | 811 | 0 | 2580 | 0 | 0 | 1206 | 0 | 0 | 65 | 0.382148103 | 0 | 0.309593898 | 0 | 0 | 0.26738382 | 0 | 0 | 0.040874179 | 2.670529843 | -1.936749935 | 1.38
116 | 15-465 | 15 | 465 | 76 | 301 | 6.738910198 | 4.437729836 | 2.73435998 | 2.539050102 | 2.550159931 | 2.782119989 | 2.347779989 | 2.445859909 | 1.137480021 | 4.644340038 | 8.233869553 | 101 | Al | Ca | O | Fe | 2603 | 1841 | 1202 | 565 | 100 | 0.372000009 | 6408 | 130 | 69 | 1202 | 0 | 2603 | 0 | 0 | 1841 | 0 | 0 | 565 | 0.296824384 | 0 | 0.216929402 | 0 | 0 | 0.259995622 | 0 | 0 | 0.226250592 | 2.811270237 | -1.60081005 | 1.1
118 | 15-482 | 15 | 482 | 77 | 306 | 7.297570229 | 4.408239841 | 3.417949915 | 3.320290089 | 3.400979996 | 3.515599966 | 3.174069881 | 3.362780094 | 1.045449972 | 8.454219818 | 10.52530003 | 90 | Al | Ca | O | Fe | 2797 | 1678 | 856 | 160 | 104 | 0.316000015 | 5490 | 0 | 0 | 856 | 0 | 2797 | 0 | 0 | 1678 | 0 | 0 | 160 | 0.357587425 | 0 | 0.270716772 | 0 | 0 | 0.292375735 | 0 | 0 | 0.079320068 | 3.369930268 | -1.630300045 | 1.21
119 | 15-491 | 15 | 491 | 78 | 310 | 7.678440094 | 4.435870171 | 2.539050102 | 2.636699915 | 2.618200064 | 2.762099981 | 2.506150007 | 2.609110117 | 1.058640003 | 4.916130066 | 8.149990082 | 135 | Al | Ca | O | Fe | 2900 | 2069 | 904 | 145 | 100 | 0.358999997 | 6079 | 0 | 65 | 904 | 0 | 2900 | 0 | 0 | 2069 | 0 | 0 | 145 | 0.355725743 | 0 | 0.253777676 | 0 | 0 | 0.325363966 | 0 | 0 | 0.065132615 | 3.750800133 | -1.602669715 | 1.16
120 | 15-492 | 15 | 492 | 78 | 310 | 7.66906023 | 4.430309772 | 4.296850204 | 4.492159843 | 4.374269962 | 4.589819908 | 4.179969788 | 4.370120049 | 1.050269961 | 14.23820019 | 13.6182003 | 0 | Al | Ca | O | Fe | 3021 | 1828 | 778 | 114 | 103 | 0.301999986 | 5739 | 0 | 0 | 778 | 0 | 3021 | 0 | 0 | 1828 | 0 | 0 | 114 | 0.36666658 | 0 | 0.275932459 | 0 | 0 | 0.303483209 | 0 | 0 | 0.053917752 | 3.741420269 | -1.608230114 | 1.35
121 | 15-493 | 15 | 493 | 78 | 310 | 7.731080055 | 4.366730213 | 2.636699915 | 2.636699915 | 2.659339905 | 2.866110086 | 2.506150007 | 2.697770119 | 1.062399983 | 5.125939846 | 8.29971981 | 23 | Al | Ca | O | Fe | 2683 | 1995 | 1006 | 478 | 105 | 0.370000005 | 6625 | 0 | 0 | 1006 | 0 | 2683 | 0 | 466 | 1995 | 0 | 0 | 478 | 0.279116315 | 0 | 0.213998462 | 0 | 0.043373081 | 0.27633666 | 0 | 0 | 0.187175482 | 3.803440094 | -1.671809673 | 1.17
122 | 15-494 | 15 | 494 | 78 | 310 | 7.671020031 | 4.347010136 | 2.832010031 | 2.148420095 | 2.43975997 | 3.155689955 | 2.148420095 | 2.359790087 | 1.337280035 | 4.315320015 | 9.159549713 | 56 | Al | Ca | O | Fe | 2547 | 1976 | 1912 | 1656 | 109 | 0.629999995 | 9086 | 347 | 147 | 1912 | 0 | 2547 | 0 | 504 | 1976 | 0 | 0 | 1656 | 0.192666264 | 0 | 0.151000053 | 0 | 0.032213491 | 0.18628896 | 0 | 0 | 0.437831232 | 3.74338007 | -1.69152975 | 0.94
123 | 15-500 | 15 | 500 | 79 | 315 | 7.908259869 | 4.171329975 | 2.246079922 | 2.636699915 | 2.511499882 | 2.801609993 | 2.050770044 | 2.209170103 | 1.268169999 | 4.572810173 | 7.942080021 | 169 | Al | Ca | O | Fe | 2518 | 1570 | 930 | 257 | 100 | 0.317999989 | 5390 | 0 | 56 | 930 | 61 | 2518 | 0 | 0 | 1570 | 0 | 0 | 257 | 0.338220933 | 0.006880474 | 0.251472882 | 0 | 0 | 0.275397823 | 0 | 0 | 0.128027889 | 3.980619908 | -1.867209911 | 1.13
124 | 15-502 | 15 | 502 | 79 | 316 | 8.185600281 | 4.167910099 | 2.148420095 | 2.148420095 | 2.168740034 | 2.246079922 | 1.996709943 | 2.23112011 | 1.006700039 | 3.371200085 | 6.991509914 | 90 | Al | Ca | O | Fe | 2753 | 1375 | 1119 | 1035 | 103 | 0.411000013 | 6470 | 0 | 0 | 1119 | 0 | 2753 | 83 | 107 | 1375 | 0 | 0 | 1035 | 0.253459398 | 0 | 0.205974694 | 0.006420273 | 0.00899761 | 0.168805777 | 0 | 0 | 0.356342247 | 4.25796032 | -1.870629787 | 1.08
125 | 15-503 | 15 | 503 | 80 | 317 | 8.390709877 | 4.385680199 | 2.050770044 | 2.148420095 | 2.212100029 | 2.555929899 | 1.996709943 | 2.124870062 | 1.202859998 | 3.53331995 | 7.182240009 | 135 | Fe | Ca | Al | O | 2592 | 1489 | 1198 | 1045 | 96 | 0.583000004 | 6820 | 426 | 73 | 1045 | 0 | 1198 | 0 | 0 | 1489 | 0 | 0 | 2592 | 0.121388807 | 0 | 0.07503085 | 0 | 0 | 0.136736796 | 0 | 0 | 0.666843547 | 4.463069916 | -1.652859687 | 1.02
126 | 15-512 | 15 | 512 | 81 | 323 | 8.628120422 | 4.154920101 | 3.906229973 | 3.515599966 | 3.242810011 | 4.833690166 | 2.316610098 | 2.405709982 | 2.009249926 | 8.239640236 | 12.94960022 | 45 | Fe | O | Al | Ca | 2623 | 2052 | 917 | 796 | 117 | 0.467000008 | 6762 | 228 | 148 | 2052 | 0 | 917 | 0 | 0 | 796 | 0 | 0 | 2623 | 0.091978585 | 0 | 0.066278427 | 0 | 0 | 0.082661069 | 0 | 0 | 0.75908192 | 4.700480461 | -1.883619785 | 0.99
127 | 15-513 | 15 | 513 | 81 | 324 | 8.836230278 | 4.244180202 | 2.246079922 | 1.95310998 | 2.181360006 | 2.370270014 | 1.95310998 | 2.1796 | 1.087479949 | 3.352119923 | 7.034420013 | 56 | Al | Ca | O | Fe | 2755 | 1915 | 942 | 192 | 101 | 0.365999997 | 5910 | 0 | 0 | 942 | 0 | 2755 | 0 | 111 | 1915 | 0 | 0 | 192 | 0.339696088 | 0 | 0.249394456 | 0 | 0.012158291 | 0.310195008 | 0 | 0 | 0.088556158 | 4.908590317 | -1.794359684 | 1.08
128 | 15-514 | 15 | 514 | 81 | 324 | 8.850190163 | 4.238510132 | 3.124979973 | 1.757799983 | 2.335769892 | 3.222640038 | 1.660150051 | 1.714580059 | 1.87954998 | 4.057829857 | 7.944079876 | 90 | Al | Ca | O | Fe | 2504 | 1351 | 1075 | 379 | 103 | 0.317000002 | 5549 | 0 | 60 | 1075 | 0 | 2504 | 58 | 126 | 1351 | 0 | 0 | 379 | 0.313298285 | 0 | 0.247797302 | 0.006239411 | 0.014818755 | 0.233241165 | 0 | 0 | 0.184605084 | 4.922550202 | -1.800029754 | 1.13
129 | 15-517 | 15 | 517 | 81 | 324 | 8.832810402 | 4.116439819 | 5.078090191 | 3.222640038 | 3.411299944 | 4.563990116 | 2.539050102 | 2.609730005 | 1.748839974 | 9.426950455 | 13.58500004 | 101 | Al | Fe | Ca | O | 2546 | 2250 | 1953 | 1008 | 99 | 0.632000029 | 8331 | 283 | 0 | 1008 | 0 | 2546 | 0 | 294 | 1953 | 0 | 0 | 2250 | 0.175054851 | 0 | 0.134361263 | 0 | 0.016366236 | 0.159469685 | 0 | 0 | 0.514747965 | 4.905170441 | -1.922100067 | 1.12
130 | 15-525 | 15 | 525 | 82 | 328 | 9.31814003 | 4.152870178 | 2.73435998 | 2.539050102 | 2.630049944 | 2.829550028 | 2.494640112 | 2.556060076 | 1.106999993 | 4.987659931 | 8.209269524 | 113 | Al | Ca | O | Fe | 2725 | 1645 | 762 | 285 | 101 | 0.310000002 | 5417 | 0 | 0 | 762 | 0 | 2725 | 0 | 0 | 1645 | 0 | 0 | 285 | 0.3369017 | 0 | 0.256312141 | 0 | 0 | 0.272671714 | 0 | 0 | 0.134114446 | 5.390500069 | -1.885669708 | 1.12
131 | 15-529 | 15 | 529 | 83 | 329 | 9.446769714 | 4.41809988 | 2.832010031 | 2.246079922 | 2.401669979 | 3.084069967 | 1.90455997 | 1.92979002 | 1.598140001 | 4.191349983 | 8.00249958 | 68 | Al | O | Fe | Ca | 2698 | 1316 | 636 | 438 | 105 | 0.298000008 | 5686 | 110 | 0 | 1316 | 141 | 2698 | 0 | 187 | 438 | 70 | 96 | 636 | 0.284550381 | 0.01561452 | 0.262357265 | 0 | 0.020997955 | 0.071397593 | 0.016797517 | 0.040350083 | 0.287934685 | 5.519129753 | -1.620440006 | 1.02
132 | 15-531 | 15 | 531 | 83 | 329 | 9.554780006 | 4.303649902 | 2.636699915 | 2.343739986 | 2.517040014 | 2.73864007 | 2.303800106 | 2.458410025 | 1.113989949 | 4.553740025 | 7.939469814 | 113 | Al | Ca | O | Fe | 2954 | 1482 | 1077 | 457 | 100 | 0.363999993 | 6051 | 0 | 0 | 1077 | 82 | 2954 | 0 | 0 | 1482 | 0 | 0 | 457 | 0.321464765 | 0.00806409 | 0.255942549 | 0 | 0 | 0.22162647 | 0 | 0 | 0.192902126 | 5.627140045 | -1.734889984 | 1.08
133 | 15-532 | 15 | 532 | 83 | 330 | 9.667960167 | 4.302770138 | 2.246079922 | 2.343739986 | 2.381249905 | 2.521100044 | 2.188220024 | 2.329380035 | 1.082299948 | 4.062600136 | 7.573070049 | 23 | Al | Fe | Ca | O | 2697 | 2251 | 2022 | 1308 | 100 | 0.575999975 | 8831 | 124 | 0 | 1308 | 0 | 2697 | 0 | 431 | 2022 | 0 | 0 | 2251 | 0.175452659 | 0 | 0.138018026 | 0 | 0.023367875 | 0.161071007 | 0 | 0 | 0.502090433 | 5.740320206 | -1.735769748 | 1.07
134 | 15-534 | 15 | 534 | 83 | 332 | 9.798330307 | 4.276309967 | 2.343739986 | 2.343739986 | 2.35413003 | 2.533989906 | 2.14180994 | 2.21171999 | 1.145709991 | 3.948159933 | 7.467140198 | 124 | Al | Ca | O | Fe | 2887 | 2209 | 1077 | 286 | 101 | 0.421000004 | 6527 | 0 | 0 | 1077 | 0 | 2887 | 0 | 70 | 2209 | 0 | 0 | 286 | 0.32968267 | 0 | 0.233221372 | 0 | 0.006737314 | 0.314340221 | 0 | 0 | 0.116018422 | 5.870690346 | -1.762229919 | 1.07
135 | 15-537 | 15 | 537 | 84 | 335 | 9.810959816 | 4.285779953 | 2.441390038 | 2.441390038 | 2.586930037 | 2.778589964 | 2.399130106 | 2.66741991 | 1.041679978 | 4.820759773 | 8.258099556 | 146 | Al | Ca | O | S | 2571 | 1541 | 876 | 352 | 104 | 0.31400001 | 5873 | 60 | 71 | 876 | 91 | 2571 | 0 | 352 | 1541 | 0 | 0 | 315 | 0.304593668 | 0.009662911 | 0.242418087 | 0 | 0.039491084 | 0.25612739 | 0 | 0 | 0.147706859 | 5.883319855 | -1.752759933 | 1.09
136 | 15-539 | 15 | 539 | 84 | 335 | 9.922780037 | 4.140860081 | 4.492159843 | 3.808569908 | 4.061450005 | 4.602290154 | 3.682029963 | 3.843199968 | 1.197520018 | 12.25930023 | 13.14379978 | 79 | Al | Ca | O | Fe | 2817 | 1704 | 1058 | 401 | 103 | 0.305000007 | 6156 | 96 | 0 | 1058 | 0 | 2817 | 0 | 86 | 1704 | 0 | 0 | 401 | 0.316417935 | 0 | 0.244851999 | 0 | 0.008855556 | 0.257974567 | 0 | 0 | 0.171899943 | 5.995140076 | -1.897679805 | 1.12
137 | 15-542 | 15 | 542 | 84 | 336 | 10.0454998 | 4.215169907 | 1.855460048 | 1.757799983 | 1.98822999 | 2.099450111 | 1.80606997 | 1.973999977 | 1.063549995 | 2.799000025 | 6.160960197 | 124 | Al | Ca | O | Fe | 2605 | 2188 | 809 | 219 | 103 | 0.368000001 | 5819 | 0 | 0 | 809 | 0 | 2605 | 0 | 0 | 2188 | 0 | 0 | 219 | 0.337680281 | 0 | 0.227925893 | 0 | 0 | 0.337698718 | 0 | 0 | 0.096695109 | 6.117859839 | -1.823369979 | 1.02
138 | 15-546 | 15 | 546 | 85 | 338 | 10.56760025 | 4.407849789 | 2.441390038 | 2.441390038 | 2.484590054 | 2.66862011 | 2.316610098 | 2.391360044 | 1.115939975 | 4.486979961 | 7.899169922 | 34 | Al | Ca | Fe | O | 2837 | 1749 | 1401 | 1344 | 107 | 0.479999989 | 7816 | 339 | 149 | 1344 | 0 | 2837 | 0 | 0 | 1749 | 0 | 0 | 1401 | 0.233640452 | 0 | 0.181983311 | 0 | 0 | 0.179693773 | 0 | 0 | 0.404682464 | 6.639960289 | -1.630690097 | 0.96
139 | 15-547 | 15 | 547 | 85 | 338 | 10.51350021 | 4.319079876 | 2.441390038 | 2.441390038 | 2.490190029 | 2.648230076 | 2.395240068 | 2.439310074 | 1.085639954 | 4.434529781 | 7.804329872 | 68 | Al | Ca | O | S | 2804 | 1793 | 776 | 263 | 102 | 0.367000014 | 5890 | 0 | 0 | 776 | 0 | 2804 | 0 | 263 | 1793 | 0 | 0 | 259 | 0.321416825 | 0 | 0.249357232 | 0 | 0.028179213 | 0.284562012 | 0 | 0 | 0.116484718 | 6.585860249 | -1.71946001 | 1.07
140 | 15-549 | 15 | 549 | 85 | 339 | 10.24909973 | 4.180699825 | 2.636699915 | 2.246079922 | 2.540019989 | 2.93888998 | 2.148420095 | 2.40121007 | 1.223919988 | 4.615729809 | 8.126549721 | 56 | Al | Ca | O | Fe | 2647 | 1699 | 1155 | 655 | 103 | 0.421999991 | 6760 | 227 | 97 | 1155 | 0 | 2647 | 113 | 171 | 1699 | 0 | 0 | 655 | 0.283001922 | 0 | 0.211482934 | 0.009489081 | 0.015752674 | 0.230078932 | 0 | 0 | 0.250194456 | 6.321459769 | -1.857840061 | 0.97
141 | 15-550 | 15 | 550 | 85 | 339 | 10.31389999 | 4.162539959 | 2.148420095 | 2.050770044 | 2.156399965 | 2.316610098 | 1.996709943 | 2.175689936 | 1.064769983 | 3.27583003 | 6.951700211 | 34 | Al | Ca | O | Fe | 2896 | 2078 | 1112 | 773 | 103 | 0.416999996 | 6975 | 0 | 0 | 1112 | 0 | 2896 | 0 | 119 | 2078 | 0 | 0 | 773 | 0.276887623 | 0 | 0.205523779 | 0 | 0.009630341 | 0.247511199 | 0 | 0 | 0.260447059 | 6.386260029 | -1.875999927 | 0.99
142 | 15-551 | 15 | 551 | 85 | 339 | 10.39949989 | 4.145740032 | 2.539050102 | 2.73435998 | 2.818089962 | 3.084069967 | 2.590329885 | 2.676239967 | 1.152390003 | 5.760119915 | 8.934570313 | 23 | Al | Ca | O | Fe | 2938 | 1655 | 1017 | 323 | 105 | 0.358999997 | 6162 | 0 | 0 | 1017 | 0 | 2938 | 75 | 71 | 1655 | 86 | 0 | 323 | 0.336181206 | 0 | 0.247917512 | 0.006918665 | 0.007184806 | 0.24612343 | 0.019504373 | 0 | 0.136170008 | 6.471859929 | -1.892799854 | 1.1
143 | 15-562 | 15 | 562 | 87 | 347 | 9.902979851 | 3.822530031 | 2.148420095 | 2.148420095 | 2.248529911 | 2.485889912 | 2.092380047 | 2.168299913 | 1.146469951 | 3.590539932 | 7.027860165 | 135 | Al | Ca | O | Fe | 2812 | 1706 | 1084 | 532 | 102 | 0.36500001 | 6370 | 66 | 0 | 1084 | 0 | 2812 | 0 | 173 | 1706 | 0 | 0 | 532 | 0.295155274 | 0 | 0.23236766 | 0 | 0.016696403 | 0.242340555 | 0 | 0 | 0.213440108 | 5.97533989 | -2.216009855 | 1.02
144 | 15-566 | 15 | 566 | 87 | 348 | 10.12069988 | 3.733170033 | 3.222640038 | 2.539050102 | 2.762979984 | 3.30208993 | 2.209670067 | 2.450380087 | 1.347579956 | 5.788730145 | 9.388730049 | 68 | Al | O | Ca | Fe | 2720 | 1698 | 1660 | 1022 | 107 | 0.469000012 | 7459 | 254 | 109 | 1698 | 0 | 2720 | 0 | 0 | 1660 | 0 | 0 | 1022 | 0.256813682 | 0 | 0.199422356 | 0 | 0 | 0.198873414 | 0 | 0 | 0.344890549 | 6.193059919 | -2.305369853 | 0.98
145 | 15-572 | 15 | 572 | 88 | 352 | 9.70775032 | 3.819109917 | 5.078090191 | 3.222640038 | 3.052510023 | 4.780970097 | 1.882580042 | 1.980020046 | 2.414609909 | 7.753280163 | 14.90030003 | 124 | Fe | Al | O | Ca | 2608 | 2369 | 2033 | 1493 | 110 | 0.698000014 | 9114 | 336 | 113 | 2033 | 0 | 2369 | 0 | 164 | 1493 | 0 | 0 | 2608 | 0.155882889 | 0 | 0.126203037 | 0 | 0.009072991 | 0.120572514 | 0 | 0 | 0.58826857 | 5.780110359 | -2.219429969 | 1.04
146 | 15-578 | 15 | 578 | 89 | 356 | 9.270290375 | 3.714319944 | 2.441390038 | 2.636699915 | 2.597919941 | 2.73435998 | 2.430429935 | 2.540420055 | 1.07633996 | 4.849370003 | 8.214570045 | 0 | Al | Ca | O | Fe | 2891 | 1874 | 1085 | 459 | 101 | 0.363000005 | 6512 | 130 | 0 | 1085 | 0 | 2891 | 0 | 77 | 1874 | 0 | 0 | 459 | 0.310812641 | 0 | 0.235151307 | 0 | 0.007363622 | 0.26365758 | 0 | 0 | 0.18301485 | 5.342650414 | -2.324219942 | 1.06
147 | 15-580 | 15 | 580 | 90 | 358 | 8.939249992 | 3.937760115 | 2.636699915 | 2.539050102 | 2.684400082 | 2.762099981 | 2.494640112 | 2.730180025 | 1.011690021 | 5.192689896 | 8.309120178 | 135 | Al | Ca | Fe | O | 2830 | 1573 | 1041 | 1037 | 103 | 0.360000014 | 6478 | 0 | 0 | 1037 | 0 | 2830 | 0 | 0 | 1573 | 0 | 0 | 1041 | 0.258017261 | 0 | 0.205985304 | 0 | 0 | 0.187298032 | 0 | 0 | 0.348699403 | 5.011610031 | -2.100779771 | 1.2
148 | 15-589 | 15 | 589 | 91 | 362 | 8.464380264 | 3.937949896 | 4.785130024 | 4.882780075 | 4.649539948 | 5.150519848 | 4.295229912 | 4.475190163 | 1.150900006 | 16.13599968 | 15.07919979 | 113 | O | Fe | Ca | Al | 2557 | 1922 | 1882 | 1172 | 112 | 0.640999973 | 8261 | 472 | 0 | 2557 | 0 | 1172 | 0 | 260 | 1882 | 0 | 0 | 1922 | 0.14124886 | 0 | 0.080969321 | 0 | 0.018360883 | 0.196091334 | 0 | 0 | 0.563329601 | 4.536740303 | -2.10058999 | 1.07
149 | 15-591 | 15 | 591 | 91 | 363 | 8.298370361 | 3.830240011 | 3.124979973 | 3.417949915 | 3.272900105 | 3.724760056 | 2.897020102 | 3.003789902 | 1.240020037 | 7.891560078 | 10.58769989 | 56 | Al | Ca | O | Fe | 2940 | 1408 | 976 | 260 | 107 | 0.305999994 | 5742 | 0 | 0 | 976 | 0 | 2940 | 0 | 161 | 1408 | 0 | 0 | 260 | 0.335655804 | 0 | 0.279930138 | 0 | 0.018715464 | 0.240415801 | 0 | 0 | 0.125282793 | 4.3707304 | -2.208299875 | 1.23
150 | 15-594 | 15 | 594 | 92 | 365 | 7.998690128 | 3.903680086 | 3.027329922 | 3.613260031 | 3.127120018 | 3.710910082 | 2.722349882 | 3.033829927 | 1.223180056 | 7.32889986 | 10.76650047 | 0 | Fe | Ca | Al | S | 2694 | 1623 | 945 | 881 | 99 | 0.531000018 | 7073 | 198 | 0 | 734 | 0 | 945 | 0 | 881 | 1623 | 0 | 0 | 2694 | 0.081478978 | 0 | 0.056536352 | 0 | 0.052686259 | 0.143775181 | 0 | 0 | 0.66552323 | 4.071050167 | -2.1348598 | 1.18
151 | 15-600 | 15 | 600 | 93 | 370 | 7.714540005 | 4.048110008 | 4.296850204 | 5.664030075 | 4.201300144 | 5.769659996 | 3.49052 | 3.653170109 | 1.579360008 | 13.69939995 | 16.99349976 | 169 | Al | Ca | O | Fe | 2579 | 1348 | 1115 | 879 | 112 | 0.409999996 | 6174 | 88 | 0 | 1115 | 0 | 2579 | 0 | 168 | 1348 | 0 | 0 | 879 | 0.2539505 | 0 | 0.21201412 | 0 | 0.015586399 | 0.183174233 | 0 | 0 | 0.335274749 | 3.786900044 | -1.990429878 | 1.04
152 | 15-601 | 15 | 601 | 93 | 370 | 7.776060104 | 3.947329998 | 3.906229973 | 4.003880024 | 3.858360052 | 4.135620117 | 3.590729952 | 3.896100044 | 1.061480045 | 10.99569988 | 12.30300045 | 68 | Al | Ca | O | Fe | 3060 | 1817 | 907 | 196 | 103 | 0.314999998 | 5977 | 0 | 0 | 907 | 0 | 3060 | 0 | 0 | 1817 | 0 | 0 | 196 | 0.354705793 | 0 | 0.269701488 | 0 | 0 | 0.287427842 | 0 | 0 | 0.088164876 | 3.848420143 | -2.091209888 | 1.44
153 | 15-613 | 15 | 613 | 95 | 380 | 6.839560032 | 3.848109961 | 2.441390038 | 2.246079922 | 2.447629929 | 2.586790085 | 2.246079922 | 2.426549911 | 1.066030025 | 4.267640114 | 7.673550129 | 124 | Al | Ca | O | Fe | 2879 | 1348 | 852 | 244 | 101 | 0.312000006 | 5320 | 0 | 0 | 852 | 0 | 2879 | 0 | 0 | 1348 | 0 | 0 | 244 | 0.350738005 | 0 | 0.286648292 | 0 | 0 | 0.239848807 | 0 | 0 | 0.122764896 | 2.911920071 | -2.190429925 | 1.21
154 | 15-620 | 15 | 620 | 97 | 387 | 5.927959919 | 3.88902998 | 2.539050102 | 4.19919014 | 2.541009903 | 3.682029963 | 1.451910019 | 1.910899997 | 1.926859975 | 5.764890194 | 12.70880032 | 169 | Fe | O | Ca | Al | 2858 | 863 | 311 | 255 | 129 | 0.314999998 | 4624 | 145 | 121 | 863 | 0 | 255 | 0 | 0 | 311 | 75 | 0 | 2858 | 0.040605226 | 0 | 0.020695292 | 0 | 0 | 0.03491093 | 0.012334062 | 0 | 0.89145449 | 2.000319958 | -2.149509906 | 1.1
156 | 15-624 | 15 | 624 | 98 | 391 | 5.440139771 | 3.829169989 | 2.441390038 | 2.246079922 | 2.328730106 | 2.648230076 | 1.995219946 | 2.027309895 | 1.306280017 | 3.890939951 | 7.458660126 | 68 | Al | Ca | O | Fe | 2776 | 1512 | 1344 | 384 | 99 | 0.358999997 | 6206 | 104 | 88 | 1344 | 0 | 2776 | 0 | 0 | 1512 | 0 | 0 | 384 | 0.325318052 | 0 | 0.256480218 | 0 | 0 | 0.243339091 | 0 | 0 | 0.17486264 | 1.51249981 | -2.209369897 | 1.25
155 | 15-625 | 15 | 625 | 98 | 392 | 5.794829845 | 3.696259975 | 12.01159954 | 11.03509998 | 10.26650047 | 13.93540001 | 8.203069687 | 8.41147995 | 1.656720042 | 83.15940094 | 40.08330154 | 124 | Ca | Al | Fe | O | 2530 | 1037 | 616 | 360 | 101 | 0.595000029 | 4925 | 158 | 0 | 360 | 0 | 1037 | 0 | 226 | 2530 | 0 | 0 | 616 | 0.228280691 | 0 | 0.096872712 | 0 | 0.022809706 | 0.383878934 | 0 | 0 | 0.268157957 | 1.867189884 | -2.342279911 | 1.94
157 | 15-629 | 15 | 629 | 99 | 393 | 5.042069912 | 4.003379822 | 2.636699915 | 2.441390038 | 2.670809984 | 3.074440002 | 2.284229994 | 2.558939934 | 1.20144999 | 5.206999779 | 8.587220192 | 56 | Al | Fe | Ca | O | 2625 | 2336 | 1354 | 1109 | 113 | 0.526000023 | 7625 | 0 | 0 | 1109 | 0 | 2625 | 0 | 203 | 1354 | 0 | 0 | 2336 | 0.170010889 | 0 | 0.1459024 | 0 | 0.011882149 | 0.115619934 | 0 | 0 | 0.556584629 | 1.114429951 | -2.035160064 | 1.17
158 | 15-634 | 15 | 634 | 100 | 399 | 4.698890209 | 3.855530024 | 2.246079922 | 2.832010031 | 2.419420004 | 3.174069881 | 2.07156992 | 2.283200026 | 1.390190005 | 4.196119785 | 8.27159977 | 23 | Al | Ca | O | Fe | 2855 | 1856 | 921 | 238 | 101 | 0.368000001 | 5937 | 0 | 0 | 921 | 0 | 2855 | 0 | 69 | 1856 | 0 | 0 | 238 | 0.338948174 | 0 | 0.253513953 | 0 | 0.007394936 | 0.29322959 | 0 | 0 | 0.106913347 | 0.771250248 | -2.183009862 | 1.18
159 | 15-635 | 15 | 635 | 100 | 399 | 4.785409927 | 3.714230061 | 2.539050102 | 1.95310998 | 2.157459974 | 2.829550028 | 1.855460048 | 2.073580027 | 1.364570022 | 3.318749905 | 7.483389854 | 113 | Ca | Al | O | Fe | 2582 | 2294 | 1771 | 1642 | 97 | 0.811999977 | 9140 | 535 | 165 | 1771 | 0 | 2294 | 0 | 156 | 2582 | 0 | 0 | 1642 | 0.205634189 | 0 | 0.13162255 | 0 | 0.009568364 | 0.233525265 | 0 | 0 | 0.419649631 | 0.857769966 | -2.324309825 | 1.21
160 | 15-640 | 15 | 640 | 101 | 403 | 4.372889996 | 3.776040077 | 2.246079922 | 2.246079922 | 2.30595994 | 2.380379915 | 2.209670067 | 2.301209927 | 1.034399986 | 3.776499987 | 7.134630203 | 79 | Al | Ca | O | Fe | 2891 | 1800 | 1156 | 272 | 101 | 0.368999988 | 6270 | 72 | 0 | 1156 | 80 | 2891 | 0 | 0 | 1800 | 0 | 0 | 272 | 0.341580995 | 0.007902727 | 0.253391076 | 0 | 0 | 0.277852605 | 0 | 0 | 0.119272597 | 0.445250035 | -2.262499809 | 1.22
161 | 15-641 | 15 | 641 | 101 | 404 | 4.512340069 | 3.886980057 | 2.441390038 | 2.148420095 | 2.300379992 | 2.586790085 | 1.979030013 | 2.15493989 | 1.200399995 | 3.790810108 | 7.392320156 | 56 | Al | Ca | O | S | 2721 | 2519 | 979 | 346 | 103 | 0.479999989 | 6892 | 0 | 0 | 979 | 0 | 2721 | 0 | 346 | 2519 | 0 | 0 | 330 | 0.302196546 | 0 | 0.20638127 | 0 | 0.030856064 | 0.335352214 | 0 | 0 | 0.125213905 | 0.584700108 | -2.151559829 | 1.14
162 | 15-647 | 15 | 647 | 102 | 406 | 4.162660122 | 4.062469959 | 2.832010031 | 2.539050102 | 2.72548008 | 2.90019989 | 2.494640112 | 2.730180025 | 1.062270045 | 5.383430004 | 8.777979851 | 135 | Al | O | Ca | Fe | 2663 | 1672 | 1567 | 1405 | 108 | 0.514999986 | 7824 | 176 | 141 | 1672 | 0 | 2663 | 93 | 111 | 1567 | 0 | 0 | 1405 | 0.226092379 | 0 | 0.176200568 | 0.006197237 | 0.008046796 | 0.166004279 | 0 | 0 | 0.417458741 | 0.235020161 | -1.976069927 | 1.27
163 | 15-649 | 15 | 649 | 102 | 406 | 4.027800083 | 3.920670033 | 3.222640038 | 3.124979973 | 3.208719969 | 3.372699976 | 3.074440002 | 3.114759922 | 1.082810044 | 7.500559807 | 10.04510021 | 146 | Al | Ca | O | Fe | 2662 | 1329 | 755 | 117 | 108 | 0.261000007 | 4913 | 0 | 0 | 755 | 53 | 2662 | 0 | 0 | 1329 | 0 | 0 | 117 | 0.370091859 | 0.006502696 | 0.292308756 | 0 | 0 | 0.26495061 | 0 | 0 | 0.066146079 | 0.100160122 | -2.117869853 | 1.31
165 | 15-652 | 15 | 652 | 102 | 408 | 4.016570091 | 3.69498992 | 2.050770044 | 2.246079922 | 1.957389951 | 2.521100044 | 1.59442997 | 1.687510014 | 1.493970037 | 2.770390034 | 6.639800072 | 158 | Al | Ca | O | Fe | 2668 | 1813 | 982 | 179 | 104 | 0.377999991 | 5709 | 0 | 0 | 982 | 0 | 2668 | 0 | 72 | 1813 | 0 | 0 | 179 | 0.344050371 | 0 | 0.253126419 | 0 | 0.008281783 | 0.307952407 | 0 | 0 | 0.08658902 | 0.08893013 | -2.343549966 | 1.1
164 | 15-653 | 15 | 653 | 103 | 409 | 3.892539978 | 3.592489958 | 3.320290089 | 3.320290089 | 3.385050058 | 3.58987999 | 3.174069881 | 3.374560118 | 1.063809991 | 8.368390083 | 10.49699974 | 124 | Al | Ca | O | Fe | 2944 | 1673 | 917 | 158 | 102 | 0.312000006 | 5778 | 88 | 0 | 917 | 0 | 2944 | 0 | 0 | 1673 | 0 | 0 | 158 | 0.360815079 | 0 | 0.277663859 | 0 | 0 | 0.2850069 | 0 | 0 | 0.076514162 | -0.035099983 | -2.446049928 | 1.41
166 | 15-658 | 15 | 658 | 103 | 411 | 3.897819996 | 3.396790028 | 2.343739986 | 2.441390038 | 2.440700054 | 2.539050102 | 2.284229994 | 2.36213994 | 1.074890018 | 4.234260082 | 7.682829857 | 0 | Al | Ca | O | Fe | 2691 | 1873 | 810 | 132 | 101 | 0.31400001 | 5504 | 0 | 0 | 810 | 0 | 2691 | 0 | 0 | 1873 | 0 | 0 | 132 | 0.356902596 | 0 | 0.256800695 | 0 | 0 | 0.321588278 | 0 | 0 | 0.064708431 | -0.029819965 | -2.641749858 | 1.21
167 | 15-660 | 15 | 660 | 103 | 412 | 4.171060085 | 3.417200089 | 3.515599966 | 2.636699915 | 2.860919952 | 3.586220026 | 2.494640112 | 2.573299885 | 1.393630028 | 5.993770123 | 9.457819939 | 101 | Al | Ca | O | Fe | 2606 | 1635 | 783 | 209 | 104 | 0.319999993 | 5283 | 53 | 0 | 783 | 0 | 2606 | 0 | 0 | 1635 | 0 | 0 | 209 | 0.346183351 | 0 | 0.259242581 | 0 | 0 | 0.289363753 | 0 | 0 | 0.105210315 | 0.243420124 | -2.621339797 | 1.25
168 | 15-661 | 15 | 661 | 103 | 412 | 4.026629925 | 3.365139961 | 3.124979973 | 2.73435998 | 2.861860037 | 3.30208993 | 2.573029995 | 2.681879997 | 1.231259942 | 5.931779861 | 9.426039696 | 68 | Al | Ca | O | Fe | 2811 | 2130 | 859 | 337 | 106 | 0.472000003 | 6354 | 111 | 0 | 859 | 0 | 2811 | 0 | 110 | 2130 | 0 | 0 | 337 | 0.319785816 | 0 | 0.229003783 | 0 | 0.010610099 | 0.30380092 | 0 | 0 | 0.136799383 | 0.098989964 | -2.673399925 | 1.2
169 | 15-662 | 15 | 662 | 103 | 412 | 4.089320183 | 3.323930025 | 1.855460048 | 1.757799983 | 1.970409989 | 2.14180994 | 1.855460048 | 2.028789997 | 1.055709958 | 2.694099903 | 6.204659939 | 135 | Al | Ca | O | Fe | 2772 | 2010 | 970 | 295 | 102 | 0.368000001 | 6044 | 0 | 0 | 970 | 0 | 2772 | 0 | 0 | 2010 | 0 | 0 | 295 | 0.332636475 | 0 | 0.237959193 | 0 | 0 | 0.30279298 | 0 | 0 | 0.126611352 | 0.161680222 | -2.714609861 | 1.17
170 | 15-665 | 15 | 665 | 104 | 414 | 4.505829811 | 3.606260061 | 5.761680126 | 5.371059895 | 5.369019985 | 6.905280113 | 3.914330006 | 4.338769913 | 1.591529965 | 22.17740059 | 19.59630013 | 45 | Al | Ca | O | Fe | 2864 | 1733 | 861 | 409 | 104 | 0.361000001 | 6016 | 89 | 0 | 861 | 0 | 2864 | 0 | 63 | 1733 | 0 | 0 | 409 | 0.317915565 | 0 | 0.24510279 | 0 | 0.006385354 | 0.258080316 | 0 | 0 | 0.172515975 | 0.57818985 | -2.432279825 | 1.59
171 | 15-667 | 15 | 667 | 104 | 415 | 4.312570095 | 3.309969902 | 2.246079922 | 2.246079922 | 2.235110044 | 2.399770021 | 1.996709943 | 2.223190069 | 1.079419971 | 3.58100009 | 7.293610096 | 34 | Ca | O | Fe | Al | 2604 | 1691 | 1616 | 1458 | 100 | 0.755999982 | 7848 | 351 | 133 | 1691 | 0 | 1458 | 0 | 0 | 2604 | 0 | 0 | 1616 | 0.187939211 | 0 | 0.094461898 | 0 | 0 | 0.259932701 | 0 | 0 | 0.45766619 | 0.384930134 | -2.728569984 | 1.17
172 | 15-672 | 15 | 672 | 106 | 422 | 5.380549908 | 3.528429985 | 2.246079922 | 1.95310998 | 2.09506011 | 2.284229994 | 1.855460048 | 1.97566998 | 1.156180024 | 3.108939886 | 6.614389896 | 79 | Al | Ca | O | Fe | 2901 | 1787 | 997 | 197 | 102 | 0.375999987 | 6168 | 0 | 75 | 997 | 88 | 2901 | 0 | 128 | 1787 | 0 | 0 | 197 | 0.343406051 | 0.008807553 | 0.259133008 | 0 | 0.013864808 | 0.285459152 | 0 | 0 | 0.089329429 | 1.452909947 | -2.510109901 | 1.19
173 | 15-676 | 15 | 676 | 106 | 424 | 5.360630035 | 3.378329992 | 1.95310998 | 1.855460048 | 2.024859905 | 2.122400045 | 1.901270032 | 2.065710068 | 1.027439952 | 2.865760088 | 6.297989845 | 158 | Al | Ca | O | Fe | 2648 | 1938 | 1035 | 272 | 102 | 0.368999988 | 5953 | 0 | 63 | 1035 | 0 | 2648 | 0 | 0 | 1938 | 0 | 0 | 272 | 0.333827796 | 0 | 0.237897778 | 0 | 0 | 0.305907762 | 0 | 0 | 0.122366664 | 1.432990074 | -2.660209894 | 1.19
174 | 15-687 | 15 | 687 | 108 | 429 | 5.82750988 | 3.552550077 | 2.441390038 | 2.441390038 | 2.511110067 | 2.623990059 | 2.380379915 | 2.483069897 | 1.056759953 | 4.515590191 | 7.901480198 | 135 | Al | Ca | O | Fe | 2772 | 1967 | 903 | 101 | 102 | 0.326999992 | 5742 | 0 | 0 | 903 | 0 | 2772 | 0 | 0 | 1967 | 0 | 0 | 101 | 0.361955514 | 0 | 0.258112028 | 0 | 0 | 0.331306499 | 0 | 0 | 0.048625959 | 1.899869919 | -2.485989809 | 1.24
175 | 15-692 | 15 | 692 | 109 | 433 | 6.379340172 | 3.659480095 | 1.95310998 | 1.855460048 | 1.978049994 | 2.099450111 | 1.757799983 | 1.996659994 | 1.051480055 | 2.760849953 | 6.292980194 | 34 | Al | Ca | O | Fe | 2642 | 1548 | 1041 | 502 | 104 | 0.372000009 | 5951 | 64 | 83 | 1041 | 73 | 2642 | 0 | 0 | 1548 | 0 | 0 | 502 | 0.307691481 | 0.007407206 | 0.235059549 | 0 | 0 | 0.234681217 | 0 | 0 | 0.215160547 | 2.451700211 | -2.379059791 | 1.1
176 | 15-694 | 15 | 694 | 109 | 435 | 6.380020142 | 3.370810032 | 2.148420095 | 2.050770044 | 2.287669897 | 2.451519966 | 2.14180994 | 2.304409981 | 1.063840032 | 3.704979897 | 7.309020042 | 146 | Al | Ca | O | Fe | 2583 | 1425 | 1084 | 428 | 103 | 0.367000014 | 5665 | 0 | 0 | 1084 | 89 | 2583 | 0 | 59 | 1425 | 0 | 0 | 428 | 0.312360806 | 0.009534362 | 0.243877162 | 0 | 0.006538953 | 0.231414193 | 0 | 0 | 0.196274524 | 2.452380181 | -2.667729854 | 1.17
177 | 15-695 | 15 | 695 | 109 | 435 | 6.238619804 | 3.322269917 | 3.222640038 | 3.613260031 | 2.417840004 | 3.49052 | 1.995219946 | 2.603960037 | 1.340459943 | 5.03057003 | 13.1196003 | 169 | Fe | Al | Ca | O | 2638 | 1754 | 1723 | 1652 | 109 | 0.691999972 | 7947 | 184 | 0 | 1652 | 0 | 1754 | 0 | 0 | 1723 | 0 | 0 | 2638 | 0.144220117 | 0 | 0.097784097 | 0 | 0 | 0.143252299 | 0 | 0 | 0.614743487 | 2.310979843 | -2.716269969 | 1.11
178 | 15-699 | 15 | 699 | 109 | 436 | 6.50951004 | 3.317879915 | 4.394499779 | 4.101540089 | 4.114699841 | 4.76515007 | 3.58987999 | 3.683900118 | 1.29350996 | 12.67889977 | 13.23139954 | 135 | Al | Ca | O | Fe | 2772 | 2266 | 1635 | 1037 | 107 | 0.583999991 | 8564 | 546 | 102 | 1635 | 0 | 2772 | 0 | 208 | 2266 | 0 | 0 | 1037 | 0.249440713 | 0 | 0.180096698 | 0 | 0.01507421 | 0.242188533 | 0 | 0 | 0.313199846 | 2.581870079 | -2.720659971 | 1.28
179 | 15-705 | 15 | 705 | 110 | 439 | 6.614329815 | 3.332720041 | 2.148420095 | 2.050770044 | 2.173340082 | 2.340349913 | 2.07156992 | 2.215970039 | 1.056130052 | 3.333050013 | 6.849130154 | 68 | Al | Ca | O | Fe | 2789 | 1502 | 1013 | 457 | 103 | 0.365999997 | 6004 | 66 | 0 | 1013 | 117 | 2789 | 0 | 64 | 1502 | 0 | 0 | 457 | 0.313562195 | 0.011659851 | 0.245513074 | 0 | 0.00661553 | 0.227379071 | 0 | 0 | 0.195270279 | 2.686689854 | -2.705819845 | 1.14
180 | 15-706 | 15 | 706 | 110 | 440 | 6.985519886 | 3.328130007 | 5.273409843 | 5.175749779 | 4.420509815 | 6.026810169 | 2.642270088 | 2.702869892 | 2.229779959 | 15.67339993 | 16.20129967 | 146 | Fe | O | Al | Ca | 2618 | 1552 | 947 | 567 | 111 | 0.47299999 | 6150 | 280 | 91 | 1552 | 0 | 947 | 0 | 98 | 567 | 0 | 0 | 2618 | 0.083374768 | 0 | 0.070545574 | 0 | 0.00720623 | 0.060657104 | 0 | 0 | 0.778216324 | 3.057879925 | -2.710409879 | 1.38
181 | 15-707 | 15 | 707 | 111 | 441 | 7.12169981 | 3.596199989 | 4.492159843 | 4.492159843 | 4.238029957 | 5.386109829 | 3.590729952 | 3.611680031 | 1.491299987 | 13.73270035 | 15.26000023 | 45 | Al | Ca | O | Fe | 2876 | 2134 | 984 | 115 | 106 | 0.361999989 | 6193 | 0 | 0 | 984 | 0 | 2876 | 0 | 86 | 2134 | 0 | 0 | 115 | 0.352535833 | 0 | 0.250498573 | 0 | 0.00914229 | 0.336079005 | 0 | 0 | 0.051744299 | 3.194059849 | -2.442339897 | 1.34
182 | 15-711 | 15 | 711 | 111 | 443 | 7.0769701 | 3.378040075 | 3.124979973 | 3.027329922 | 3.148159981 | 3.224159956 | 3.074440002 | 3.129460096 | 1.030259967 | 7.214459896 | 9.668410301 | 90 | Al | Ca | O | Fe | 2580 | 1549 | 701 | 126 | 108 | 0.256000012 | 4956 | 0 | 0 | 701 | 0 | 2580 | 0 | 0 | 1549 | 0 | 0 | 126 | 0.36151573 | 0 | 0.273251279 | 0 | 0 | 0.296564261 | 0 | 0 | 0.068668731 | 3.149330139 | -2.660499811 | 1.34
183 | 15-713 | 15 | 713 | 111 | 443 | 7.018770218 | 3.357140064 | 4.19919014 | 4.394499779 | 3.49413991 | 4.19919014 | 2.533989906 | 3.959660053 | 1.060490012 | 9.589079857 | 14.56239986 | 0 | Fe | Al | O | Ca | 2617 | 1610 | 1580 | 1314 | 107 | 0.644999981 | 7555 | 357 | 80 | 1580 | 0 | 1610 | 0 | 0 | 1314 | 0 | 0 | 2617 | 0.133156759 | 0 | 0.097057646 | 0 | 0 | 0.117208241 | 0 | 0 | 0.652577354 | 3.091130257 | -2.681399822 | 1.05
184 | 15-716 | 15 | 716 | 111 | 444 | 7.237120152 | 3.32949996 | 1.95310998 | 1.855460048 | 1.929550052 | 2.234679937 | 1.786380053 | 1.893239975 | 1.180349946 | 2.60826993 | 6.331669807 | 34 | Al | Ca | O | Fe | 2768 | 2431 | 1393 | 444 | 107 | 0.476000011 | 7584 | 164 | 0 | 1393 | 0 | 2768 | 0 | 387 | 2431 | 0 | 0 | 444 | 0.289454176 | 0 | 0.204148493 | 0 | 0.033272779 | 0.311472315 | 0 | 0 | 0.161652237 | 3.309480191 | -2.709039926 | 1.02
185 | 15-717 | 15 | 717 | 112 | 445 | 7.429130077 | 3.660259962 | 2.343739986 | 1.660150051 | 1.952909946 | 2.343739986 | 1.660150051 | 1.695359945 | 1.382439971 | 2.703629971 | 6.386909962 | 90 | Al | O | Ca | Fe | 2835 | 1586 | 1499 | 992 | 106 | 0.414000005 | 7201 | 135 | 85 | 1586 | 0 | 2835 | 0 | 74 | 1499 | 0 | 0 | 992 | 0.257910507 | 0 | 0.211035373 | 0 | 0.006200142 | 0.183542032 | 0 | 0 | 0.341311947 | 3.501490116 | -2.378279924 | 1.14
186 | 15-718 | 15 | 718 | 112 | 445 | 7.583819866 | 3.639260054 | 1.855460048 | 1.855460048 | 1.96408999 | 2.122400045 | 1.757799983 | 1.970309973 | 1.077190042 | 2.675019979 | 6.212080002 | 23 | Al | Ca | O | Fe | 2526 | 1851 | 949 | 276 | 105 | 0.367000014 | 5765 | 0 | 0 | 949 | 0 | 2526 | 0 | 165 | 1851 | 0 | 0 | 276 | 0.319063693 | 0 | 0.23344627 | 0 | 0.018149089 | 0.301526586 | 0 | 0 | 0.127814361 | 3.656179905 | -2.399279832 | 1.09
187 | 15-719 | 15 | 719 | 112 | 445 | 7.560090065 | 3.618170023 | 4.101540089 | 2.832010031 | 2.988460064 | 3.724760056 | 2.316610098 | 2.414809942 | 1.542459965 | 6.565969944 | 12.20559978 | 124 | Fe | O | Al | Ca | 2689 | 1824 | 764 | 744 | 117 | 0.529999971 | 6690 | 312 | 82 | 1824 | 0 | 764 | 0 | 276 | 744 | 0 | 0 | 2689 | 0.070358136 | 0 | 0.055360575 | 0 | 0.019633587 | 0.077360254 | 0 | 0 | 0.777287448 | 3.632450104 | -2.420369863 | 0.92
188 | 15-720 | 15 | 720 | 112 | 445 | 7.499539852 | 3.599319935 | 2.832010031 | 2.441390038 | 2.701020002 | 2.992579937 | 2.399130106 | 2.547329903 | 1.174790025 | 5.259449959 | 8.476369858 | 79 | Al | Ca | O | Fe | 2569 | 1278 | 1078 | 314 | 105 | 0.303000003 | 5490 | 96 | 96 | 1078 | 0 | 2569 | 0 | 62 | 1278 | 0 | 0 | 314 | 0.327757105 | 0 | 0.267655442 | 0 | 0.007759441 | 0.234281024 | 0 | 0 | 0.162546987 | 3.571899891 | -2.439219951 | 1.19
189 | 15-729 | 15 | 729 | 114 | 454 | 8.560529709 | 3.620510101 | 2.246079922 | 2.73435998 | 2.583950043 | 2.866110086 | 2.279839993 | 2.382339954 | 1.203070045 | 4.811230183 | 8.227600098 | 158 | Al | Ca | O | Fe | 2694 | 1847 | 1718 | 881 | 110 | 0.467000008 | 7414 | 147 | 131 | 1718 | 0 | 2694 | 0 | 0 | 1847 | 0 | 0 | 881 | 0.268394321 | 0 | 0.200054214 | 0 | 0 | 0.226420884 | 0 | 0 | 0.305130581 | 4.632889748 | -2.418029785 | 1.13
190 | 15-730 | 15 | 730 | 114 | 454 | 8.531040192 | 3.560750008 | 2.636699915 | 3.027329922 | 2.793580055 | 3.184089899 | 2.47665 | 2.665849924 | 1.194399953 | 5.664760113 | 9.105870247 | 169 | Al | Ca | O | Fe | 2923 | 1396 | 1027 | 568 | 108 | 0.361000001 | 5977 | 65 | 0 | 1027 | 0 | 2923 | 0 | 0 | 1396 | 0 | 0 | 568 | 0.306298211 | 0 | 0.251979816 | 0 | 0 | 0.205790383 | 0 | 0 | 0.23593159 | 4.603400231 | -2.477789878 | 1.14
191 | 15-734 | 15 | 734 | 115 | 457 | 8.76597023 | 3.645509958 | 2.929670095 | 2.832010031 | 2.479979992 | 3.58987999 | 1.901270032 | 2.045190096 | 1.755270004 | 4.711090088 | 9.914540291 | 124 | Fe | O | Ca | Al | 2599 | 1879 | 1504 | 965 | 106 | 0.694000006 | 8071 | 670 | 149 | 1879 | 0 | 965 | 96 | 213 | 1504 | 0 | 0 | 2599 | 0.109275855 | 0 | 0.060792809 | 0.00555213 | 0.013418673 | 0.138968006 | 0 | 0 | 0.671992527 | 4.838330269 | -2.393029928 | 1.08
192 | 15-738 | 15 | 738 | 115 | 459 | 8.785790443 | 3.392879963 | 2.246079922 | 1.855460048 | 2.080319881 | 2.370270014 | 1.80219996 | 1.883620024 | 1.258360028 | 3.089869976 | 6.702280045 | 56 | Al | Ca | O | Fe | 2643 | 2008 | 1548 | 990 | 109 | 0.47299999 | 7504 | 134 | 82 | 1548 | 0 | 2643 | 0 | 102 | 2008 | 0 | 0 | 990 | 0.253376556 | 0 | 0.185496535 | 0 | 0.007987397 | 0.23118932 | 0 | 0 | 0.321950193 | 4.858150482 | -2.645659923 | 0.99
193 | 15-742 | 15 | 742 | 116 | 462 | 9.305839539 | 3.669929981 | 2.832010031 | 2.73435998 | 2.896650076 | 3.084069967 | 2.686160088 | 2.747570038 | 1.122470021 | 6.093900204 | 8.96310997 | 68 | Al | Ca | O | Fe | 2833 | 1777 | 884 | 99 | 107 | 0.308999985 | 5647 | 0 | 57 | 884 | 0 | 2833 | 0 | 0 | 1777 | 0 | 0 | 99 | 0.36683851 | 0 | 0.272734735 | 0 | 0 | 0.311019086 | 0 | 0 | 0.049407669 | 5.378199578 | -2.368609905 | 1.26
194 | 15-744 | 15 | 744 | 116 | 463 | 9.088359833 | 3.303910017 | 2.441390038 | 2.246079922 | 2.404220104 | 2.648230076 | 2.279839993 | 2.389159918 | 1.108440042 | 4.129360199 | 7.664169788 | 113 | Al | Ca | O | Fe | 2899 | 1590 | 1338 | 839 | 107 | 0.419999987 | 7098 | 142 | 73 | 1338 | 0 | 2899 | 0 | 220 | 1590 | 0 | 0 | 839 | 0.264850611 | 0 | 0.218338999 | 0 | 0.018900697 | 0.200503055 | 0 | 0 | 0.297406638 | 5.160719872 | -2.734629869 | 1.17
195 | 15-746 | 15 | 746 | 116 | 464 | 9.361109734 | 3.468270063 | 2.73435998 | 3.222640038 | 2.710319996 | 3.778620005 | 2.451519966 | 2.578890085 | 1.465209961 | 5.397729874 | 9.923800468 | 146 | Al | Ca | O | Fe | 2517 | 1583 | 886 | 364 | 107 | 0.361999989 | 5574 | 133 | 0 | 886 | 0 | 2517 | 0 | 93 | 1583 | 0 | 0 | 364 | 0.313971446 | 0 | 0.240604914 | 0 | 0.010511387 | 0.263361584 | 0 | 0 | 0.171550669 | 5.433469773 | -2.570269823 | 1.06
196 | 15-773 | 15 | 773 | 120 | 480 | 10.51720047 | 3.05749011 | 2.050770044 | 1.95310998 | 2.146879911 | 2.303719997 | 2.050770044 | 2.166009903 | 1.063580036 | 3.25199008 | 6.735789776 | 113 | Al | Fe | Ca | O | 2663 | 1574 | 1393 | 1343 | 105 | 0.493999988 | 7321 | 139 | 84 | 1343 | 0 | 2663 | 128 | 0 | 1393 | 0 | 0 | 1574 | 0.220930931 | 0 | 0.173262344 | 0.008339535 | 0 | 0.143472654 | 0 | 0 | 0.453994536 | 6.589560509 | -2.981049776 | 1.09
197 | 15-778 | 15 | 778 | 121 | 483 | 9.990850449 | 2.993429899 | 2.148420095 | 1.855460048 | 2.093859911 | 2.316610098 | 1.855460048 | 1.999650002 | 1.15850997 | 3.080329895 | 6.630290031 | 124 | Al | Ca | O | Fe | 2625 | 1352 | 1053 | 504 | 107 | 0.361999989 | 5829 | 77 | 94 | 1053 | 0 | 2625 | 59 | 70 | 1352 | 0 | 0 | 504 | 0.304260304 | 0 | 0.242490061 | 0.005868293 | 0.00759028 | 0.214484547 | 0 | 0 | 0.225306515 | 6.063210488 | -3.045109987 | 1.13
198 | 15-781 | 15 | 781 | 121 | 484 | 10.01869965 | 2.966769934 | 2.246079922 | 2.73435998 | 2.223140001 | 2.90019989 | 1.589840055 | 1.620360017 | 1.789849997 | 3.676369905 | 7.789130211 | 45 | Fe | O | Al | Ca | 2615 | 2084 | 1392 | 771 | 116 | 0.52700001 | 7453 | 412 | 182 | 2084 | 0 | 1392 | 0 | 0 | 771 | 0 | 0 | 2615 | 0.113767464 | 0 | 0.093843888 | 0 | 0 | 0.075876686 | 0 | 0 | 0.716511962 | 6.091059689 | -3.071769952 | 1.01
199 | 15-786 | 15 | 786 | 122 | 488 | 9.716990471 | 3.072240114 | 2.148420095 | 1.95310998 | 2.106450081 | 2.250930071 | 1.901270032 | 2.111809969 | 1.065879941 | 3.113709927 | 6.660280228 | 113 | Al | Ca | O | Fe | 2801 | 2037 | 846 | 184 | 104 | 0.367000014 | 5942 | 0 | 0 | 846 | 0 | 2801 | 0 | 74 | 2037 | 0 | 0 | 184 | 0.343097404 | 0 | 0.246292395 | 0 | 0.007866545 | 0.320238794 | 0 | 0 | 0.082504862 | 5.78935051 | -2.966299772 | 1.11
200 | 15-792 | 15 | 792 | 123 | 492 | 9.242560387 | 3.007200003 | 2.148420095 | 2.539050102 | 2.444950104 | 2.832040071 | 2.092380047 | 2.329659939 | 1.215639949 | 4.296249866 | 7.738749981 | 45 | Al | Ca | O | Fe | 2609 | 1576 | 1077 | 535 | 104 | 0.374000013 | 6070 | 71 | 0 | 1077 | 0 | 2609 | 0 | 205 | 1576 | 0 | 0 | 535 | 0.28739486 | 0 | 0.228593208 | 0 | 0.020891417 | 0.236559515 | 0 | 0 | 0.226560999 | 5.314920426 | -3.031339883 | 1.19
201 | 15-795 | 15 | 795 | 124 | 494 | 8.924019814 | 3.233860016 | 2.246079922 | 2.832010031 | 2.525480032 | 2.929670095 | 2.07156992 | 2.289710045 | 1.279489994 | 4.677710056 | 8.545330048 | 0 | Al | Ca | O | Fe | 2534 | 1405 | 897 | 232 | 107 | 0.333999991 | 5119 | 54 | 0 | 897 | 0 | 2534 | 0 | 0 | 1405 | 0 | 0 | 232 | 0.344068645 | 0 | 0.268264885 | 0 | 0 | 0.264027425 | 0 | 0 | 0.123639046 | 4.996379853 | -2.80467987 | 1.24
202 | 15-797 | 15 | 797 | 124 | 496 | 8.825099945 | 2.91140008 | 4.003880024 | 3.027329922 | 3.488209963 | 4.102729797 | 3.088269949 | 3.110300064 | 1.319079995 | 8.964429855 | 10.99969959 | 90 | Al | Ca | O | S | 2787 | 1996 | 884 | 358 | 109 | 0.308999985 | 6189 | 0 | 0 | 884 | 0 | 2787 | 0 | 358 | 1996 | 0 | 0 | 166 | 0.325214124 | 0 | 0.244586813 | 0 | 0.038160843 | 0.317105995 | 0 | 0 | 0.074932225 | 4.897459984 | -3.127139806 | 1.35
203 | 15-798 | 15 | 798 | 125 | 500 | 8.571760178 | 3.088350058 | 1.855460048 | 1.95310998 | 2.008349895 | 2.122400045 | 1.882580042 | 1.970309973 | 1.077190042 | 2.827610016 | 6.251890182 | 158 | Al | Ca | O | Fe | 2754 | 1769 | 1127 | 399 | 105 | 0.425000012 | 6047 | 0 | 0 | 1127 | 0 | 2754 | 0 | 0 | 1769 | 0 | 0 | 399 | 0.320687175 | 0 | 0.240318806 | 0 | 0 | 0.267676148 | 0 | 0 | 0.171317871 | 4.644120217 | -2.950189828 | 1.09
204 | 15-801 | 15 | 801 | 125 | 500 | 8.579770088 | 2.964030027 | 2.246079922 | 2.050770044 | 2.224119902 | 2.399770021 | 1.996709943 | 2.098459959 | 1.143589973 | 3.499939919 | 6.993700027 | 124 | Al | Ca | O | Fe | 2610 | 1596 | 1006 | 321 | 104 | 0.370999992 | 5807 | 62 | 71 | 1006 | 76 | 2610 | 0 | 69 | 1596 | 0 | 0 | 321 | 0.325417607 | 0.008103685 | 0.246165058 | 0 | 0.007728987 | 0.262811302 | 0 | 0 | 0.149773361 | 4.652130127 | -3.074509859 | 1.1
205 | 15-802 | 15 | 802 | 125 | 500 | 8.413359642 | 2.927220106 | 3.027329922 | 3.906229973 | 3.032320023 | 4.211959839 | 2.686160088 | 3.087140083 | 1.364359975 | 6.713779926 | 11.64280033 | 34 | Al | O | Fe | Ca | 2814 | 1449 | 1325 | 1049 | 113 | 0.419 | 6766 | 131 | 0 | 1449 | 0 | 2814 | 0 | 0 | 1049 | 0 | 0 | 1325 | 0.233361696 | 0 | 0.206923694 | 0 | 0 | 0.123573811 | 0 | 0 | 0.436140799 | 4.485719681 | -3.11131978 | 1.07
206 | 15-803 | 15 | 803 | 126 | 502 | 8.094639778 | 3.186980009 | 2.343739986 | 3.027329922 | 2.642260075 | 3.124979973 | 2.303719997 | 2.439840078 | 1.280809999 | 5.059179783 | 8.452260017 | 0 | O | Fe | Al | Ca | 2719 | 2287 | 1837 | 1514 | 116 | 0.632000029 | 9421 | 442 | 245 | 2719 | 0 | 1837 | 0 | 380 | 1514 | 0 | 0 | 2287 | 0.142116653 | 0 | 0.110829426 | 0 | 0.023689142 | 0.138550813 | 0 | 0 | 0.584813966 | 4.166999817 | -2.851559877 | 0.98
207 | 15-807 | 15 | 807 | 126 | 504 | 8.114859581 | 3.048110008 | 2.050770044 | 1.95310998 | 2.094520092 | 2.234679937 | 1.901270032 | 2.112509966 | 1.057829976 | 3.085099936 | 6.574210167 | 124 | Al | Ca | O | Fe | 2812 | 1857 | 952 | 316 | 104 | 0.368000001 | 6037 | 0 | 0 | 952 | 0 | 2812 | 0 | 104 | 1857 | 0 | 0 | 316 | 0.324850678 | 0 | 0.243928882 | 0 | 0.010765825 | 0.283490421 | 0 | 0 | 0.136964194 | 4.18721962 | -2.990429878 | 1.18
208 | 15-809 | 15 | 809 | 127 | 505 | 7.515180111 | 3.110709906 | 2.441390038 | 2.73435998 | 2.605940104 | 2.897020102 | 2.380379915 | 2.450210094 | 1.182350039 | 4.906589985 | 8.265680313 | 169 | Al | Ca | O | Fe | 2743 | 1654 | 889 | 116 | 103 | 0.316000015 | 5399 | 0 | 0 | 889 | 0 | 2743 | 0 | 0 | 1654 | 0 | 0 | 116 | 0.364544289 | 0 | 0.274857669 | 0 | 0 | 0.300565903 | 0 | 0 | 0.060032138 | 3.58754015 | -2.92782998 | 1.24
209 | 15-810 | 15 | 810 | 127 | 505 | 7.470359802 | 3.098989964 | 3.515599966 | 3.417949915 | 3.494780064 | 3.613260031 | 3.376060009 | 3.463560104 | 1.043220043 | 8.940589905 | 10.80659962 | 90 | Al | Ca | O | Fe | 2760 | 1288 | 804 | 134 | 104 | 0.264999986 | 5058 | 0 | 75 | 804 | 0 | 2760 | 0 | 0 | 1288 | 0 | 0 | 134 | 0.369094341 | 0 | 0.300331764 | 0 | 0 | 0.255331933 | 0 | 0 | 0.075241963 | 3.542719841 | -2.939549922 | 1.4
210 | 15-812 | 15 | 812 | 127 | 508 | 7.750919819 | 3.047329903 | 3.906229973 | 3.320290089 | 3.377470016 | 4.48281002 | 2.762099981 | 2.866240025 | 1.56400001 | 8.401769638 | 12.19410038 | 56 | Al | Ca | O | Fe | 2920 | 1410 | 1026 | 259 | 107 | 0.323000014 | 5684 | 0 | 71 | 1026 | 0 | 2920 | 0 | 0 | 1410 | 0 | 0 | 259 | 0.348240849 | 0 | 0.282391906 | 0 | 0 | 0.243064554 | 0 | 0 | 0.126302691 | 3.823279858 | -2.991209983 | 1.19
211 | 15-814 | 15 | 814 | 128 | 509 | 7.157410145 | 3.24567008 | 3.222640038 | 3.124979973 | 3.22961998 | 3.58987999 | 3.074440002 | 3.142379999 | 1.14241004 | 7.605460167 | 10.32740021 | 124 | Al | Ca | O | Fe | 3112 | 1689 | 966 | 123 | 107 | 0.310000002 | 5962 | 0 | 0 | 966 | 74 | 3112 | 0 | 0 | 1689 | 0 | 0 | 123 | 0.369900205 | 0.007550582 | 0.284500222 | 0 | 0 | 0.280098855 | 0 | 0 | 0.057950136 | 3.229770184 | -2.792869806 | 1.31
212 | 15-816 | 15 | 816 | 128 | 510 | 7.219029903 | 3.264230013 | 2.148420095 | 1.95310998 | 2.155689955 | 2.303719997 | 1.95310998 | 2.128340006 | 1.082399964 | 3.285370111 | 6.689899921 | 113 | Al | Ca | O | Fe | 2900 | 2182 | 1073 | 195 | 104 | 0.374000013 | 6441 | 0 | 0 | 1073 | 0 | 2900 | 0 | 94 | 2182 | 0 | 0 | 195 | 0.340451213 | 0 | 0.241987561 | 0 | 0.009461821 | 0.325179355 | 0 | 0 | 0.08292005 | 3.291389942 | -2.774309873 | 1.21
213 | 15-824 | 15 | 824 | 130 | 518 | 6.597939968 | 3.205539942 | 2.050770044 | 1.95310998 | 2.157979965 | 2.370270014 | 2.050770044 | 2.130579948 | 1.112499952 | 3.280600071 | 6.774320126 | 146 | Al | Ca | O | Fe | 2625 | 1625 | 1077 | 188 | 103 | 0.368999988 | 5584 | 0 | 0 | 1077 | 71 | 2625 | 0 | 0 | 1625 | 0 | 0 | 188 | 0.351120139 | 0.007905976 | 0.260231021 | 0 | 0 | 0.286495238 | 0 | 0 | 0.094247626 | 2.670300007 | -2.832999944 | 1.17
214 | 15-827 | 15 | 827 | 131 | 521 | 5.943950176 | 3.181610107 | 2.343739986 | 2.246079922 | 2.463160038 | 2.623990059 | 2.343739986 | 2.416330099 | 1.085940003 | 4.334400177 | 7.606729984 | 135 | Al | Ca | O | Fe | 2687 | 1982 | 881 | 106 | 105 | 0.321999997 | 5654 | 0 | 0 | 881 | 0 | 2687 | 0 | 0 | 1982 | 0 | 0 | 106 | 0.359301182 | 0 | 0.252828949 | 0 | 0 | 0.336410844 | 0 | 0 | 0.051459025 | 2.016310215 | -2.856929779 | 1.24
215 | 15-829 | 15 | 829 | 131 | 523 | 5.890729904 | 3.088350058 | 1.855460048 | 2.050770044 | 2.05140996 | 2.154150009 | 1.901270032 | 2.031620026 | 1.060310006 | 2.965889931 | 6.410379887 | 146 | Al | Ca | O | Fe | 2821 | 1906 | 1020 | 172 | 104 | 0.375999987 | 6005 | 0 | 89 | 1020 | 0 | 2821 | 0 | 0 | 1906 | 0 | 0 | 172 | 0.352540582 | 0 | 0.256783964 | 0 | 0 | 0.310720425 | 0 | 0 | 0.07995503 | 1.963089943 | -2.950189828 | 1.2
216 | 15-834 | 15 | 834 | 132 | 525 | 5.566599846 | 3.242549896 | 6.249959946 | 5.371059895 | 5.196959972 | 7.112780094 | 3.873939991 | 4.464839935 | 1.593060017 | 20.77079964 | 20.17970085 | 135 | Al | O | Ca | Fe | 2694 | 2423 | 1763 | 1582 | 116 | 0.529999971 | 9066 | 380 | 226 | 2423 | 0 | 2694 | 0 | 0 | 1763 | 0 | 0 | 1582 | 0.219028841 | 0 | 0.168092414 | 0 | 0 | 0.174033405 | 0 | 0 | 0.43884534 | 1.638959885 | -2.79598999 | 1.47
217 | 15-836 | 15 | 836 | 132 | 528 | 5.680759907 | 2.978389978 | 1.95310998 | 1.855460048 | 2.024499893 | 2.234679937 | 1.855460048 | 1.978579998 | 1.12943995 | 2.856220007 | 6.281670094 | 34 | Al | Ca | O | Fe | 2569 | 1764 | 827 | 185 | 104 | 0.324000001 | 5445 | 0 | 0 | 827 | 0 | 2569 | 0 | 102 | 1764 | 0 | 0 | 185 | 0.339149168 | 0 | 0.250102875 | 0 | 0.012011342 | 0.307070158 | 0 | 0 | 0.091666457 | 1.753119946 | -3.060149908 | 1.2
218 | 15-837 | 15 | 837 | 132 | 528 | 5.770699978 | 2.945090055 | 7.812449932 | 7.421830177 | 7.105179787 | 7.910109997 | 6.541399956 | 7.50135994 | 1.05448997 | 38.29430008 | 23.52829933 | 90 | Al | Ca | O | S | 2625 | 1459 | 606 | 109 | 104 | 0.259000003 | 4902 | 0 | 0 | 606 | 0 | 2625 | 0 | 109 | 1459 | 0 | 0 | 106 | 0.357964963 | 0 | 0.28193901 | 0 | 0.014522613 | 0.286494915 | 0 | 0 | 0.059078499 | 1.843060017 | -3.093449831 | 1.77
219 | 15-843 | 15 | 843 | 133 | 532 | 5.261459827 | 2.940690041 | 2.343739986 | 2.343739986 | 2.402950048 | 2.762099981 | 2.092380047 | 2.387969971 | 1.156669974 | 4.1770401 | 7.694580078 | 45 | Al | O | Ca | Fe | 2594 | 1201 | 713 | 420 | 108 | 0.312000006 | 5333 | 142 | 0 | 1201 | 92 | 2594 | 0 | 61 | 713 | 111 | 0 | 420 | 0.323528641 | 0.01115577 | 0.277778697 | 0 | 0.007754098 | 0.13174633 | 0.03057537 | 0 | 0.217461095 | 1.333819866 | -3.097849845 | 1.11
220 | 15-846 | 15 | 846 | 134 | 534 | 4.918360233 | 3.216470003 | 2.636699915 | 2.539050102 | 2.614769936 | 2.73435998 | 2.399130106 | 2.57991004 | 1.059859991 | 4.916130066 | 8.103619576 | 90 | Al | Ca | O | Fe | 2522 | 1637 | 783 | 102 | 105 | 0.323000014 | 5043 | 0 | 0 | 783 | 0 | 2522 | 0 | 0 | 1637 | 0 | 0 | 102 | 0.363057165 | 0 | 0.267142519 | 0 | 0 | 0.313992869 | 0 | 0 | 0.055807446 | 0.990720272 | -2.822069883 | 1.32
221 | 15-847 | 15 | 847 | 134 | 534 | 4.934569836 | 3.211790085 | 2.929670095 | 2.73435998 | 2.922549963 | 3.084069967 | 2.722349882 | 2.747970104 | 1.122310042 | 6.179729939 | 8.98913002 | 68 | Al | Ca | O | Fe | 2503 | 1273 | 718 | 122 | 108 | 0.263999999 | 4719 | 0 | 0 | 718 | 0 | 2503 | 0 | 106 | 1273 | 0 | 0 | 122 | 0.355944268 | 0 | 0.288446615 | 0 | 0.015159798 | 0.267776578 | 0 | 0 | 0.072672741 | 1.006929875 | -2.826749801 | 1.32
222 | 15-851 | 15 | 851 | 134 | 535 | 4.74394989 | 2.976439953 | 2.343739986 | 2.441390038 | 2.498179913 | 2.612289906 | 2.380379915 | 2.516900063 | 1.037899971 | 4.458370209 | 7.849430084 | 68 | Al | Ca | O | Fe | 2903 | 1881 | 866 | 163 | 103 | 0.32100001 | 5903 | 0 | 92 | 866 | 0 | 2903 | 0 | 0 | 1881 | 0 | 0 | 163 | 0.355866411 | 0 | 0.26269697 | 0 | 0 | 0.305894982 | 0 | 0 | 0.075541637 | 0.816309929 | -3.062099933 | 1.27
223 | 15-852 | 15 | 852 | 134 | 535 | 4.692289829 | 2.950459957 | 1.855460048 | 1.660150051 | 1.866029978 | 2.086560011 | 1.690299988 | 1.864390016 | 1.119160056 | 2.431839943 | 5.908440113 | 113 | Al | Ca | O | Fe | 2643 | 2419 | 1594 | 711 | 107 | 0.644999981 | 8039 | 331 | 91 | 1594 | 0 | 2643 | 0 | 254 | 2419 | 0 | 0 | 711 | 0.269380591 | 0 | 0.185697763 | 0 | 0.020258973 | 0.286058222 | 0 | 0 | 0.238604452 | 0.764649868 | -3.088079929 | 1.05
224 | 15-857 | 15 | 857 | 135 | 539 | 4.388609886 | 3.017450094 | 1.757799983 | 1.95310998 | 1.966619968 | 2.212749958 | 1.690299988 | 1.770879984 | 1.249519944 | 2.713170052 | 6.281670094 | 23 | Ca | Al | O | S | 2731 | 1878 | 1315 | 831 | 99 | 0.536000013 | 7694 | 172 | 0 | 1315 | 0 | 1878 | 0 | 831 | 2731 | 0 | 0 | 769 | 0.216183314 | 0 | 0.133764313 | 0 | 0.065541633 | 0.324952473 | 0 | 0 | 0.259558267 | 0.460969925 | -3.021089792 | 1.18
225 | 15-879 | 15 | 879 | 137 | 545 | 3.901190042 | 2.823250055 | 2.343739986 | 2.148420095 | 2.30663991 | 2.494640112 | 2.148420095 | 2.185169935 | 1.14162004 | 3.814650059 | 7.440790176 | 101 | O | Al | Ca | Fe | 2689 | 2646 | 1902 | 1408 | 115 | 0.575999975 | 9163 | 391 | 129 | 2689 | 0 | 2646 | 0 | 0 | 1902 | 0 | 0 | 1408 | 0.228992072 | 0 | 0.169934014 | 0 | 0 | 0.194849038 | 0 | 0 | 0.406224876 | -0.026449919 | -3.215289831 | 1.12
226 | 15-884 | 15 | 884 | 137 | 546 | 4.13409996 | 2.800990105 | 1.95310998 | 1.95310998 | 2.023380041 | 2.212749958 | 1.901270032 | 1.915910006 | 1.154929996 | 2.884829998 | 6.327770233 | 158 | Al | Ca | O | Fe | 2514 | 1772 | 1104 | 315 | 105 | 0.377999991 | 5906 | 0 | 71 | 1104 | 0 | 2514 | 70 | 65 | 1772 | 0 | 0 | 315 | 0.324469411 | 0 | 0.231518158 | 0.006959458 | 0.007111073 | 0.285674003 | 0 | 0 | 0.144267897 | 0.206459999 | -3.237549781 | 1.17
227 | 15-889 | 15 | 889 | 138 | 549 | 4.377230167 | 2.875200033 | 2.050770044 | 2.636699915 | 2.433300018 | 2.73864007 | 2.050770044 | 2.286010027 | 1.197999954 | 4.253330231 | 7.643459797 | 158 | Al | Ca | O | S | 2676 | 1949 | 1004 | 237 | 105 | 0.368000001 | 6151 | 91 | 0 | 1004 | 0 | 2676 | 0 | 237 | 1949 | 0 | 0 | 198 | 0.327412325 | 0 | 0.241184381 | 0 | 0.025762487 | 0.314698339 | 0 | 0 | 0.090942469 | 0.449590206 | -3.163339853 | 1.27
228 | 15-891 | 15 | 891 | 138 | 550 | 4.504370213 | 2.807919979 | 1.855460048 | 2.050770044 | 2.055710077 | 2.370270014 | 1.690299988 | 1.992589951 | 1.189540029 | 2.989729881 | 6.607880116 | 34 | Fe | O | Al | Ca | 2560 | 2010 | 1995 | 1850 | 109 | 0.769999981 | 9127 | 357 | 131 | 2010 | 0 | 1995 | 0 | 228 | 1850 | 0 | 0 | 2560 | 0.148868647 | 0 | 0.107047178 | 0 | 0.012612773 | 0.150020552 | 0 | 0 | 0.58145085 | 0.576730252 | -3.230619907 | 1.01
229 | 15-893 | 15 | 893 | 138 | 550 | 4.561309814 | 2.707920074 | 3.320290089 | 2.73435998 | 2.996769905 | 3.482189894 | 2.611299992 | 2.802649975 | 1.242460012 | 6.580269814 | 9.615670204 | 68 | Al | Ca | O | Fe | 2573 | 1165 | 917 | 705 | 111 | 0.370000005 | 5634 | 68 | 0 | 917 | 0 | 2573 | 0 | 208 | 1165 | 0 | 0 | 705 | 0.26719183 | 0 | 0.232899138 | 0 | 0.021625438 | 0.17739873 | 0 | 0 | 0.300884865 | 0.633669853 | -3.330619812 | 1.42
230 | 15-896 | 15 | 896 | 139 | 554 | 4.959290028 | 2.846100092 | 2.246079922 | 2.148420095 | 2.321939945 | 2.451519966 | 2.188220024 | 2.334280014 | 1.050220013 | 3.833719969 | 7.264410019 | 56 | Al | Ca | O | Fe | 2609 | 1327 | 871 | 206 | 104 | 0.307999998 | 5013 | 0 | 0 | 871 | 0 | 2609 | 0 | 0 | 1327 | 0 | 0 | 206 | 0.351641541 | 0 | 0.280678203 | 0 | 0 | 0.255374514 | 0 | 0 | 0.112305743 | 1.031650067 | -3.192439794 | 1.23
231 | 15-897 | 15 | 897 | 139 | 556 | 4.88781023 | 2.621789932 | 2.832010031 | 2.929670095 | 2.96739006 | 3.108170033 | 2.832010031 | 3.009609938 | 1.03275001 | 6.389540195 | 9.152440071 | 135 | Al | Ca | O | S | 2994 | 1747 | 989 | 161 | 110 | 0.312000006 | 6091 | 0 | 0 | 989 | 0 | 2994 | 68 | 161 | 1747 | 0 | 0 | 136 | 0.354004548 | 0 | 0.270071921 | 0.006897351 | 0.017962733 | 0.287549234 | 0 | 0 | 0.063514213 | 0.960170269 | -3.416749954 | 1.39
232 | 15-898 | 15 | 898 | 140 | 557 | 5.033130169 | 2.869349957 | 2.343739986 | 2.539050102 | 2.52286005 | 2.722349882 | 2.284229994 | 2.472310066 | 1.101140022 | 4.572810173 | 8.016249657 | 34 | Al | Ca | O | Fe | 2915 | 2016 | 1021 | 235 | 104 | 0.367000014 | 6320 | 135 | 0 | 1021 | 0 | 2915 | 0 | 0 | 2016 | 0 | 0 | 235 | 0.343677576 | 0 | 0.249074723 | 0 | 0 | 0.305694555 | 0 | 0 | 0.101553146 | 1.105490208 | -3.169189929 | 1.24
233 | 15-899 | 15 | 899 | 140 | 557 | 5.167990208 | 2.813679934 | 3.222640038 | 2.832010031 | 3.008339882 | 3.372699976 | 2.778589964 | 2.82810998 | 1.192559958 | 6.613649845 | 9.489689827 | 124 | Al | Ca | O | S | 2884 | 1533 | 900 | 163 | 108 | 0.31400001 | 5615 | 0 | 0 | 900 | 63 | 2884 | 0 | 163 | 1533 | 0 | 0 | 76 | 0.363224695 | 0.006996159 | 0.28803158 | 0 | 0.020320625 | 0.281820586 | 0 | 0 | 0.039606355 | 1.240350247 | -3.224859952 | 1.34
234 | 15-901 | 15 | 901 | 140 | 558 | 5.321209908 | 2.863189936 | 3.906229973 | 4.589819908 | 3.954099894 | 4.971789837 | 2.782119989 | 3.249360085 | 1.530089974 | 12.17350006 | 13.69040012 | 135 | Al | O | Ca | Mg | 2580 | 1187 | 685 | 258 | 107 | 0.273000002 | 5062 | 58 | 0 | 1187 | 258 | 2580 | 0 | 190 | 685 | 0 | 0 | 107 | 0.368507839 | 0.035823113 | 0.332525589 | 0 | 0.030815316 | 0.161790826 | 0 | 0 | 0.070537317 | 1.393569947 | -3.17534995 | 1.53
235 | 15-904 | 15 | 904 | 140 | 560 | 5.2729702 | 2.564069986 | 2.832010031 | 2.73435998 | 2.820470095 | 2.897020102 | 2.73864007 | 2.866539955 | 1.010630012 | 5.736279964 | 8.673589706 | 11 | Al | Ca | O | Fe | 2633 | 1546 | 902 | 259 | 109 | 0.321999997 | 5338 | 0 | 0 | 902 | 0 | 2633 | 0 | 0 | 1546 | 0 | 0 | 259 | 0.339994431 | 0 | 0.26071645 | 0 | 0 | 0.270616188 | 0 | 0 | 0.128672931 | 1.345330239 | -3.4744699 | 1.33
236 | 15-906 | 15 | 906 | 141 | 561 | 5.517529964 | 2.821399927 | 1.95310998 | 2.148420095 | 2.147850037 | 2.430429935 | 1.95310998 | 2.038899899 | 1.192029953 | 3.266289949 | 6.758999825 | 158 | Al | Ca | O | Fe | 2908 | 1630 | 1165 | 210 | 104 | 0.372000009 | 5989 | 0 | 79 | 1165 | 0 | 2908 | 0 | 0 | 1630 | 0 | 0 | 210 | 0.352449811 | 0 | 0.273146808 | 0 | 0 | 0.27413162 | 0 | 0 | 0.100271761 | 1.589890003 | -3.217139959 | 1.22
237 | 15-909 | 15 | 909 | 141 | 562 | 5.680709839 | 2.737509966 | 2.050770044 | 2.050770044 | 2.117980003 | 2.234679937 | 1.996709943 | 2.112509966 | 1.057829976 | 3.156620026 | 6.546780109 | 56 | Al | Fe | Ca | O | 2544 | 1389 | 1204 | 1028 | 106 | 0.425999999 | 6165 | 0 | 0 | 1028 | 0 | 2544 | 0 | 0 | 1204 | 0 | 0 | 1389 | 0.221680624 | 0 | 0.1864193 | 0 | 0 | 0.139936451 | 0 | 0 | 0.451963625 | 1.753069878 | -3.30102992 | 1.23
238 | 15-916 | 15 | 916 | 142 | 568 | 6.069849968 | 2.501379967 | 2.148420095 | 2.343739986 | 2.357000113 | 2.47665 | 2.148420095 | 2.286309958 | 1.083250046 | 3.952929974 | 7.336030006 | 169 | Al | Ca | O | Fe | 2701 | 1974 | 963 | 205 | 102 | 0.430000007 | 6154 | 79 | 0 | 963 | 87 | 2701 | 0 | 74 | 1974 | 76 | 0 | 205 | 0.341822266 | 0.008461468 | 0.233476017 | 0 | 0.007638179 | 0.301405278 | 0.017899392 | 0 | 0.089297402 | 2.142210007 | -3.537159919 | 1.3
239 | 15-917 | 15 | 917 | 143 | 569 | 6.395750046 | 2.858510017 | 2.929670095 | 2.73435998 | 2.879260063 | 3.212719917 | 2.590329885 | 2.667720079 | 1.204300046 | 6.003310204 | 9.165149689 | 68 | Al | O | Ca | Fe | 2894 | 1569 | 1399 | 251 | 111 | 0.35800001 | 6495 | 139 | 0 | 1569 | 161 | 2894 | 0 | 86 | 1399 | 0 | 0 | 251 | 0.344329426 | 0.017006766 | 0.274483011 | 0 | 0.009872563 | 0.235180411 | 0 | 0 | 0.119127822 | 2.468110085 | -3.180029869 | 1.27
240 | 15-918 | 15 | 918 | 143 | 570 | 6.459119797 | 2.791810036 | 2.343739986 | 1.95310998 | 2.243999958 | 2.441390038 | 2.050770044 | 2.067409992 | 1.180889964 | 3.566699982 | 6.942420006 | 90 | Al | Ca | O | Fe | 2678 | 1389 | 974 | 170 | 103 | 0.317000002 | 5328 | 0 | 55 | 974 | 0 | 2678 | 0 | 64 | 1389 | 0 | 0 | 170 | 0.352802529 | 0 | 0.282471317 | 0 | 0.008305773 | 0.264651839 | 0 | 0 | 0.091768542 | 2.531479836 | -3.24672985 | 1.25
241 | 15-922 | 15 | 922 | 144 | 575 | 6.682260036 | 2.661139965 | 2.539050102 | 3.710910082 | 3.063339949 | 3.808569908 | 2.451519966 | 2.536819935 | 1.501309991 | 7.047570229 | 11.77740002 | 0 | Al | Ca | O | Fe | 2670 | 1693 | 900 | 178 | 107 | 0.317000002 | 5606 | 95 | 71 | 900 | 0 | 2670 | 0 | 0 | 1693 | 0 | 0 | 178 | 0.351779187 | 0 | 0.261985026 | 0 | 0 | 0.297259021 | 0 | 0 | 0.088976766 | 2.754620075 | -3.377399921 | 1.29
242 | 15-926 | 15 | 926 | 145 | 578 | 7.400350094 | 2.807240009 | 1.95310998 | 1.855460048 | 2.040240049 | 2.234679937 | 1.855460048 | 2.073029995 | 1.077980042 | 2.913439989 | 6.440899849 | 124 | Al | Ca | O | Fe | 2556 | 1243 | 959 | 778 | 108 | 0.363999993 | 5535 | 0 | 0 | 959 | 0 | 2556 | 0 | 0 | 1243 | 0 | 0 | 778 | 0.273060323 | 0 | 0.225403389 | 0 | 0 | 0.181754389 | 0 | 0 | 0.319781899 | 3.472710133 | -3.231299877 | 1.16
243 | 15-927 | 15 | 927 | 145 | 578 | 7.388440132 | 2.790440083 | 2.832010031 | 3.222640038 | 2.476300001 | 3.482189894 | 1.95310998 | 2.56704998 | 1.356490016 | 4.630030155 | 11.5571003 | 158 | O | Fe | Ca | Al | 2659 | 2543 | 2386 | 1968 | 114 | 0.908999979 | 10554 | 479 | 182 | 2659 | 0 | 1968 | 110 | 232 | 2386 | 0 | 0 | 2543 | 0.159902545 | 0 | 0.098309262 | 0.005207883 | 0.011999547 | 0.181378364 | 0 | 0 | 0.543202399 | 3.460800171 | -3.248099803 | 1.15
244 | 15-928 | 15 | 928 | 145 | 578 | 7.326230049 | 2.71739006 | 2.832010031 | 2.929670095 | 2.919630051 | 2.994570017 | 2.778589964 | 2.952029943 | 1.014410019 | 6.170199871 | 9.018650055 | 68 | Al | Ca | O | Fe | 2691 | 1741 | 864 | 57 | 108 | 0.307000011 | 5351 | 0 | 0 | 864 | 0 | 2691 | 0 | 0 | 1741 | 0 | 0 | 57 | 0.372570415 | 0 | 0.273484586 | 0 | 0 | 0.323682514 | 0 | 0 | 0.030262485 | 3.398590088 | -3.321149826 | 1.32
245 | 15-938 | 15 | 938 | 146 | 583 | 7.457479954 | 2.618760109 | 3.027329922 | 2.73435998 | 2.699800014 | 3.455260038 | 2.154150009 | 2.176980019 | 1.587180018 | 5.564620018 | 9.539979935 | 124 | Al | O | Fe | Ca | 2829 | 1827 | 1580 | 1346 | 112 | 0.472000003 | 7936 | 260 | 96 | 1827 | 0 | 2829 | 0 | 0 | 1346 | 0 | 0 | 1580 | 0.219633077 | 0 | 0.18452933 | 0 | 0 | 0.139017516 | 0 | 0 | 0.456820076 | 3.529839993 | -3.419779777 | 1.28
246 | 15-943 | 15 | 943 | 147 | 586 | 8.107089996 | 2.783600092 | 2.73435998 | 2.636699915 | 2.739360094 | 2.832010031 | 2.533989906 | 2.723160028 | 1.03997004 | 5.407269955 | 8.672320366 | 90 | Al | Fe | Ca | O | 2634 | 1749 | 1687 | 1499 | 107 | 0.527999997 | 7783 | 130 | 0 | 1499 | 0 | 2634 | 0 | 86 | 1687 | 0 | 0 | 1749 | 0.204146957 | 0 | 0.160281769 | 0 | 0.00562207 | 0.161197934 | 0 | 0 | 0.46875127 | 4.179450035 | -3.254939794 | 1.28
247 | 15-946 | 15 | 946 | 148 | 589 | 8.262680054 | 2.754499912 | 4.19919014 | 3.906229973 | 4.017620087 | 4.353549957 | 3.738240004 | 3.876970053 | 1.12293005 | 11.94460011 | 12.6864996 | 68 | Al | Ca | O | S | 2904 | 1405 | 791 | 90 | 107 | 0.254999995 | 5240 | 0 | 53 | 791 | 0 | 2904 | 0 | 90 | 1405 | 0 | 0 | 0 | 0.387361946 | 0 | 0.314003785 | 0 | 0.012466492 | 0.286167777 | 0 | 0 | 0 | 4.335040093 | -3.284039974 | 1.52
248 | 15-948 | 15 | 948 | 148 | 590 | 8.560429573 | 2.748739958 | 1.855460048 | 1.95310998 | 2.04482007 | 2.122400045 | 1.95310998 | 2.071170092 | 1.024739981 | 2.927740097 | 6.309090137 | 23 | Al | Ca | O | S | 2917 | 2035 | 920 | 200 | 105 | 0.377999991 | 6240 | 0 | 0 | 920 | 0 | 2917 | 0 | 200 | 2035 | 0 | 0 | 169 | 0.338532032 | 0 | 0.250668115 | 0 | 0.020900025 | 0.315357831 | 0 | 0 | 0.074541997 | 4.632789612 | -3.289799928 | 1.22
249 | 15-953 | 15 | 953 | 149 | 596 | 8.967049599 | 2.593859911 | 4.98044014 | 6.34762001 | 4.738709927 | 6.382510185 | 3.728840113 | 4.211770058 | 1.515400052 | 17.25650024 | 20.55559921 | 169 | Al | O | Ca | Fe | 2615 | 1964 | 1737 | 795 | 116 | 0.470999986 | 7562 | 455 | 0 | 1964 | 0 | 2615 | 0 | 0 | 1737 | 0 | 0 | 795 | 0.27379051 | 0 | 0.205910417 | 0 | 0 | 0.22689757 | 0 | 0 | 0.293401504 | 5.039409638 | -3.444679975 | 1.17
250 | 15-961 | 15 | 961 | 151 | 601 | 9.543439865 | 2.725689888 | 2.73435998 | 2.539050102 | 2.503149986 | 2.832010031 | 2.234679937 | 2.540420055 | 1.114779949 | 4.563280106 | 8.135180473 | 90 | Al | Ca | O | Fe | 2756 | 2139 | 853 | 497 | 108 | 0.419999987 | 6502 | 91 | 0 | 853 | 0 | 2756 | 0 | 171 | 2139 | 0 | 0 | 497 | 0.296706721 | 0 | 0.2139622 | 0 | 0.015435683 | 0.285547738 | 0 | 0 | 0.188347658 | 5.615799904 | -3.312849998 | 1.27
251 | 15-966 | 15 | 966 | 152 | 606 | 10.19760036 | 2.881550074 | 2.73435998 | 2.73435998 | 2.818049908 | 3.314519882 | 2.506150007 | 2.646070004 | 1.252619982 | 5.731510162 | 9.047419548 | 135 | Al | Ca | O | Fe | 2751 | 1532 | 966 | 155 | 109 | 0.324000001 | 5566 | 0 | 75 | 966 | 0 | 2751 | 0 | 91 | 1532 | 0 | 0 | 155 | 0.352280911 | 0 | 0.27694861 | 0 | 0.011272393 | 0.279320658 | 0 | 0 | 0.080177427 | 6.269960399 | -3.156989812 | 1.25
252 | 15-967 | 15 | 967 | 152 | 606 | 10.04300022 | 2.706360102 | 2.343739986 | 1.95310998 | 2.216379881 | 2.441390038 | 1.95310998 | 1.989689946 | 1.227020025 | 3.466559887 | 7.005919933 | 90 | Al | Fe | Ca | O | 2644 | 1698 | 1605 | 1464 | 103 | 0.535000026 | 8013 | 148 | 87 | 1464 | 0 | 2644 | 0 | 371 | 1605 | 0 | 0 | 1698 | 0.194623523 | 0 | 0.162490522 | 0 | 0.024594834 | 0.156145198 | 0 | 0 | 0.462145923 | 6.115360259 | -3.332179784 | 1.1
253 | 15-968 | 15 | 968 | 152 | 607 | 9.940939903 | 2.592489958 | 6.542930126 | 7.812449932 | 6.569180012 | 8.217579842 | 4.443590164 | 6.11619997 | 1.343569994 | 33.53079987 | 24.87240028 | 135 | O | Fe | Ca | C | 2766 | 2313 | 555 | 442 | 121 | 0.537 | 6407 | 442 | 128 | 2766 | 0 | 110 | 0 | 96 | 555 | 0 | 0 | 2313 | 0.035097085 | 0 | 0.010712882 | 0 | 0.008890234 | 0.075024845 | 0 | 0 | 0.870274954 | 6.013299942 | -3.446049928 | 1.37
254 | 15-970 | 15 | 970 | 153 | 610 | 10.55860043 | 2.812510014 | 4.101540089 | 4.003880024 | 3.416980028 | 4.076819897 | 2.590329885 | 3.184779882 | 1.280089974 | 9.341119766 | 14.38549995 | 34 | Al | Ca | O | Fe | 2712 | 1967 | 1853 | 1156 | 116 | 0.574999988 | 8092 | 236 | 170 | 1853 | 0 | 2712 | 0 | 0 | 1967 | 0 | 0 | 1156 | 0.247811291 | 0 | 0.182325527 | 0 | 0 | 0.214360392 | 0 | 0 | 0.35550279 | 6.630960469 | -3.226029872 | 1
255 | 15-972 | 15 | 972 | 153 | 612 | 10.50030041 | 2.640539885 | 2.539050102 | 2.441390038 | 2.545949936 | 2.648230076 | 2.399130106 | 2.564559937 | 1.032629967 | 4.658639908 | 8.013810158 | 68 | Al | Ca | O | Fe | 2667 | 1697 | 906 | 194 | 105 | 0.316000015 | 5585 | 61 | 63 | 906 | 0 | 2667 | 0 | 0 | 1697 | 0 | 0 | 194 | 0.349037108 | 0 | 0.259886493 | 0 | 0 | 0.295067229 | 0 | 0 | 0.09600917 | 6.572660449 | -3.398000001 | 1.25
256 | 15-975 | 15 | 975 | 154 | 613 | 10.26099968 | 2.342230082 | 2.636699915 | 2.050770044 | 2.344389915 | 2.73864007 | 1.996709943 | 2.092669964 | 1.308680058 | 3.957700014 | 7.651929855 | 113 | Al | Ca | O | Fe | 2570 | 1211 | 1087 | 804 | 112 | 0.377999991 | 5736 | 65 | 0 | 1087 | 0 | 2570 | 0 | 0 | 1211 | 0 | 0 | 804 | 0.270767289 | 0 | 0.225493665 | 0 | 0 | 0.17582119 | 0 | 0 | 0.327917855 | 6.333359719 | -3.696309804 | 1.12
257 | 15-977 | 15 | 977 | 154 | 614 | 10.48639965 | 2.476310015 | 2.832010031 | 2.73435998 | 2.932499886 | 3.108170033 | 2.801609993 | 2.947020054 | 1.05467999 | 6.21310997 | 9.145540237 | 45 | Al | Ca | O | Fe | 2857 | 1799 | 833 | 154 | 110 | 0.31400001 | 5699 | 0 | 59 | 833 | 0 | 2857 | 0 | 0 | 1799 | 0 | 0 | 154 | 0.357721322 | 0 | 0.26647853 | 0 | 0 | 0.302128793 | 0 | 0 | 0.073671356 | 6.558759689 | -3.562229871 | 1.32
258 | 15-985 | 15 | 985 | 155 | 619 | 9.9646101 | 2.245249987 | 2.832010031 | 2.539050102 | 2.709219933 | 3.084069967 | 2.469130039 | 2.502130032 | 1.232579947 | 5.29282999 | 8.587519646 | 68 | Al | Ca | O | Fe | 2507 | 1425 | 921 | 343 | 109 | 0.30399999 | 5373 | 0 | 0 | 921 | 58 | 2507 | 0 | 122 | 1425 | 0 | 0 | 343 | 0.316617884 | 0.006517342 | 0.24855217 | 0 | 0.014347781 | 0.246373999 | 0 | 0 | 0.167590825 | 6.036970139 | -3.793289899 | 1.24
259 | 15-992 | 15 | 992 | 158 | 629 | 8.608420372 | 2.466929913 | 12.40229988 | 11.71870041 | 11.66520023 | 12.47350025 | 10.90190029 | 11.09290028 | 1.124459982 | 104.3119965 | 38.7071991 | 124 | Al | Ca | S | O | 2685 | 2063 | 495 | 483 | 112 | 0.301999986 | 5876 | 81 | 0 | 483 | 0 | 2685 | 0 | 495 | 2063 | 0 | 0 | 74 | 0.325129179 | 0 | 0.242243234 | 0 | 0.054796274 | 0.342850485 | 0 | 0 | 0.034980828 | 4.680780411 | -3.571609973 | 2.08
260 | 15-993 | 15 | 993 | 158 | 629 | 8.758910179 | 2.442620039 | 2.636699915 | 2.73435998 | 2.720730066 | 3.176419973 | 2.316610098 | 2.362289906 | 1.344630003 | 5.388189793 | 8.658410072 | 135 | Al | Ca | O | Fe | 2878 | 1546 | 1112 | 128 | 108 | 0.319999993 | 5662 | 0 | 0 | 1112 | 0 | 2878 | 0 | 0 | 1546 | 0 | 0 | 128 | 0.367061349 | 0 | 0.286866446 | 0 | 0 | 0.280172381 | 0 | 0 | 0.065899825 | 4.831270218 | -3.595919847 | 1.29
261 | 15-994 | 15 | 994 | 158 | 629 | 8.645819664 | 2.438319921 | 2.246079922 | 2.148420095 | 2.277770042 | 2.586790085 | 2.050770044 | 2.144150019 | 1.206439972 | 3.714519978 | 7.216110229 | 34 | Al | Ca | O | Fe | 2681 | 1488 | 993 | 180 | 106 | 0.31400001 | 5506 | 0 | 0 | 993 | 0 | 2681 | 81 | 84 | 1488 | 0 | 0 | 180 | 0.351300883 | 0 | 0.268404352 | 0.00906609 | 0.010326017 | 0.268774326 | 0 | 0 | 0.092128331 | 4.718179703 | -3.600219965 | 1.24
262 | 15-995 | 15 | 995 | 158 | 629 | 8.708909988 | 2.392319918 | 2.441390038 | 2.636699915 | 2.574919939 | 2.66862011 | 2.485889912 | 2.540030003 | 1.050629973 | 4.773079872 | 8.018460274 | 124 | Al | Ca | O | Fe | 2719 | 2007 | 1065 | 65 | 106 | 0.377000004 | 5920 | 64 | 0 | 1065 | 0 | 2719 | 0 | 0 | 2007 | 0 | 0 | 65 | 0.366319649 | 0 | 0.256977395 | 0 | 0 | 0.344738244 | 0 | 0 | 0.031964712 | 4.781270027 | -3.646219968 | 1.2
263 | 15-997 | 15 | 997 | 159 | 633 | 8.386219978 | 2.430020094 | 2.441390038 | 2.343739986 | 2.36913991 | 2.506150007 | 2.234679937 | 2.30418992 | 1.087649941 | 3.991080046 | 7.575630188 | 56 | Al | Ca | O | Fe | 2812 | 1687 | 1101 | 189 | 105 | 0.361000001 | 5849 | 62 | 0 | 1101 | 0 | 2812 | 0 | 0 | 1687 | 0 | 0 | 189 | 0.352995733 | 0 | 0.267659776 | 0 | 0 | 0.28768983 | 0 | 0 | 0.09165466 | 4.458580017 | -3.608519792 | 1.18
264 | 15-998 | 15 | 998 | 159 | 633 | 8.295399666 | 2.36342001 | 2.832010031 | 2.929670095 | 2.865230083 | 2.992579937 | 2.706360102 | 2.832809925 | 1.056399941 | 5.917479992 | 8.974710464 | 169 | Al | Ca | O | Fe | 2954 | 1606 | 1067 | 506 | 109 | 0.370000005 | 6132 | 0 | 0 | 1067 | 0 | 2954 | 0 | 0 | 1606 | 0 | 0 | 506 | 0.3132663 | 0 | 0.247982457 | 0 | 0 | 0.232093623 | 0 | 0 | 0.20665762 | 4.367759705 | -3.675119876 | 1.37
265 | 15-999 | 15 | 999 | 159 | 635 | 8.380260468 | 2.272989988 | 2.148420095 | 2.050770044 | 2.170229912 | 2.340349913 | 1.95310998 | 2.288789988 | 1.02252996 | 3.347359896 | 6.943210125 | 158 | Al | Ca | O | Fe | 2755 | 1817 | 1060 | 347 | 106 | 0.379000008 | 6126 | 76 | 75 | 1060 | 0 | 2755 | 0 | 0 | 1817 | 0 | 0 | 347 | 0.327117191 | 0 | 0.242440178 | 0 | 0 | 0.279037026 | 0 | 0 | 0.151405605 | 4.452620507 | -3.765549898 | 1.25
266 | 15-1001 | 15 | 1001 | 159 | 636 | 8.542369843 | 2.271909952 | 2.832010031 | 3.124979973 | 2.924139977 | 3.222640038 | 2.642270088 | 2.855499983 | 1.128569961 | 6.260789871 | 9.272069931 | 0 | Al | Ca | O | Fe | 2809 | 1853 | 929 | 216 | 111 | 0.372000009 | 6018 | 0 | 0 | 929 | 0 | 2809 | 0 | 214 | 1853 | 0 | 0 | 216 | 0.330470243 | 0 | 0.251153128 | 0 | 0.023155162 | 0.296938321 | 0 | 0 | 0.098283145 | 4.614729882 | -3.766629934 | 1.35
267 | 15-1002 | 15 | 1002 | 159 | 636 | 8.495779991 | 2.186069965 | 2.050770044 | 1.855460048 | 2.028110027 | 2.178469896 | 1.855460048 | 1.970309973 | 1.105640054 | 2.880059958 | 6.391280174 | 113 | Al | Ca | O | Fe | 2609 | 1648 | 911 | 170 | 106 | 0.316000015 | 5415 | 0 | 0 | 911 | 0 | 2609 | 0 | 79 | 1648 | 0 | 0 | 170 | 0.345905614 | 0 | 0.261195238 | 0 | 0.009631555 | 0.296343337 | 0 | 0 | 0.086924256 | 4.56814003 | -3.852469921 | 1.21
268 | 15-1006 | 15 | 1006 | 161 | 642 | 7.67855978 | 2.438509941 | 2.832010031 | 3.027329922 | 2.973750114 | 3.124979973 | 2.866110086 | 2.916610003 | 1.071439981 | 6.403840065 | 9.222049713 | 0 | Al | Ca | O | Fe | 2729 | 1527 | 1014 | 148 | 111 | 0.307000011 | 5540 | 0 | 63 | 1014 | 0 | 2729 | 0 | 64 | 1527 | 0 | 0 | 148 | 0.355422116 | 0 | 0.277714268 | 0 | 0.008018968 | 0.281414302 | 0 | 0 | 0.077430346 | 3.750919819 | -3.600029945 | 1.3
269 | 15-1008 | 15 | 1008 | 162 | 645 | 7.178730011 | 2.329040051 | 2.343739986 | 1.95310998 | 2.208800077 | 2.521100044 | 1.901270032 | 2.052079916 | 1.228559971 | 3.461800098 | 7.060029984 | 113 | Al | Ca | O | Fe | 2850 | 1376 | 1059 | 590 | 110 | 0.356999993 | 6089 | 0 | 0 | 1059 | 0 | 2850 | 0 | 144 | 1376 | 75 | 0 | 590 | 0.295250051 | 0 | 0.239121924 | 0 | 0.014073001 | 0.197191935 | 0.016218352 | 0 | 0.238144737 | 3.25109005 | -3.709499835 | 1.12
270 | 15-1014 | 15 | 1014 | 163 | 652 | 6.906779766 | 2.262540102 | 2.441390038 | 3.808569908 | 2.687370062 | 3.941890001 | 2.050770044 | 2.432610035 | 1.620440006 | 5.669519901 | 12.13220024 | 146 | Ca | Al | Fe | O | 2514 | 2109 | 1621 | 1151 | 103 | 0.529999971 | 8307 | 92 | 0 | 1151 | 0 | 2109 | 0 | 823 | 2514 | 0 | 0 | 1621 | 0.175672812 | 0 | 0.122001564 | 0 | 0.05087842 | 0.231526651 | 0 | 0 | 0.419920554 | 2.979139805 | -3.775999784 | 1.24
271 | 15-1017 | 15 | 1017 | 164 | 654 | 6.420509815 | 2.468980074 | 4.003880024 | 4.882780075 | 3.484709978 | 4.76515007 | 2.590329885 | 3.292670012 | 1.447199941 | 9.074099541 | 15.71870041 | 135 | Fe | O | Al | Ca | 2531 | 1816 | 1242 | 1069 | 116 | 0.467999995 | 7051 | 320 | 77 | 1816 | 0 | 1242 | 0 | 0 | 1069 | 0 | 0 | 2531 | 0.116318911 | 0 | 0.083555426 | 0 | 0 | 0.105118553 | 0 | 0 | 0.695007111 | 2.492869854 | -3.569559812 | 0.95
272 | 15-1030 | 15 | 1030 | 165 | 659 | 5.996310234 | 2.162930012 | 3.808569908 | 3.027329922 | 3.079319954 | 3.988460064 | 2.686160088 | 2.790380001 | 1.429360032 | 7.047570229 | 10.68840027 | 79 | Al | Ca | O | Fe | 2722 | 1776 | 1341 | 1141 | 102 | 0.414000005 | 7230 | 139 | 0 | 1341 | 0 | 2722 | 0 | 114 | 1776 | 0 | 0 | 1141 | 0.242667275 | 0 | 0.188089927 | 0 | 0.00873885 | 0.199590292 | 0 | 0 | 0.360913657 | 2.068670273 | -3.875609874 | 1.2
273 | 15-1040 | 15 | 1040 | 167 | 665 | 5.181869984 | 2.355020046 | 3.027329922 | 2.636699915 | 2.801369905 | 3.174069881 | 2.494640112 | 2.605220079 | 1.218350053 | 5.67429018 | 8.858719826 | 68 | Al | Ca | O | Fe | 2831 | 1957 | 963 | 435 | 103 | 0.356999993 | 6333 | 0 | 0 | 963 | 0 | 2831 | 70 | 79 | 1957 | 0 | 0 | 435 | 0.314422324 | 0 | 0.227461616 | 0.006031909 | 0.007476365 | 0.272676584 | 0 | 0 | 0.171931201 | 1.254230023 | -3.68351984 | 1.24
274 | 15-1041 | 15 | 1041 | 167 | 666 | 5.218389988 | 2.428459883 | 2.73435998 | 2.73435998 | 2.769959927 | 2.994210005 | 2.586790085 | 2.606519938 | 1.148740053 | 5.536009789 | 8.809929848 | 146 | Al | Ca | O | Fe | 2789 | 1268 | 885 | 706 | 102 | 0.314999998 | 5644 | 0 | 0 | 885 | 0 | 2789 | 0 | 0 | 1268 | 0 | 0 | 706 | 0.287539084 | 0 | 0.24072975 | 0 | 0 | 0.183892709 | 0 | 0 | 0.287838456 | 1.290750027 | -3.610080003 | 1.12
275 | 15-1047 | 15 | 1047 | 167 | 667 | 5.16242981 | 2.227679968 | 2.929670095 | 2.148420095 | 2.280989885 | 3.046979904 | 1.80219996 | 2.205689907 | 1.381410003 | 3.79557991 | 8.74726963 | 113 | Fe | Al | O | Ca | 2543 | 1626 | 1338 | 918 | 103 | 0.634000003 | 6693 | 166 | 106 | 1338 | 0 | 1626 | 0 | 0 | 918 | 0 | 0 | 2543 | 0.128813924 | 0 | 0.105400498 | 0 | 0 | 0.087811482 | 0 | 0 | 0.677974095 | 1.234789849 | -3.810859918 | 1.03
276 | 15-1058 | 15 | 1058 | 168 | 672 | 4.887020111 | 2.193399906 | 5.859340191 | 4.003880024 | 4.452429771 | 5.956989765 | 2.636699915 | 2.698659897 | 2.20739007 | 16.37919998 | 17.35129929 | 90 | Fe | Ca | Al | O | 2605 | 1483 | 1249 | 967 | 109 | 0.523999989 | 6849 | 143 | 81 | 967 | 0 | 1249 | 0 | 325 | 1483 | 0 | 0 | 2605 | 0.111530826 | 0 | 0.076387877 | 0 | 0.020008801 | 0.134032636 | 0 | 0 | 0.65803986 | 0.95938015 | -3.84513998 | 1.17
277 | 15-1077 | 15 | 1077 | 171 | 683 | 3.853339911 | 1.82486999 | 2.73435998 | 3.906229973 | 2.820669889 | 3.873939991 | 2.092380047 | 2.109590054 | 1.836339951 | 6.384769917 | 11.22679996 | 11 | Al | Ca | O | Fe | 2823 | 1958 | 893 | 646 | 101 | 0.368000001 | 6606 | 219 | 71 | 893 | 0 | 2823 | 0 | 0 | 1958 | 0 | 0 | 646 | 0.293551025 | 0 | 0.216229936 | 0 | 0 | 0.253366595 | 0 | 0 | 0.236852444 | -0.07430005 | -4.213669896 | 1.16
278 | 15-1078 | 15 | 1078 | 171 | 683 | 3.927949905 | 1.750560045 | 1.95310998 | 2.050770044 | 2.086519957 | 2.234679937 | 1.95310998 | 2.073029995 | 1.077980042 | 3.056489944 | 6.488289833 | 34 | Al | Ca | O | Fe | 2769 | 1956 | 869 | 340 | 99 | 0.368999988 | 6142 | 62 | 0 | 869 | 0 | 2769 | 0 | 147 | 1956 | 0 | 0 | 340 | 0.317142139 | 0 | 0.234421055 | 0 | 0.014763454 | 0.290333708 | 0 | 0 | 0.143339643 | 0.000309944 | -4.287979841 | 1.11
279 | 15-1080 | 15 | 1080 | 172 | 686 | 4.42249012 | 1.959439993 | 2.636699915 | 2.343739986 | 2.612020016 | 3.108170033 | 2.148420095 | 2.510119915 | 1.238250017 | 4.911359787 | 8.743789673 | 45 | Ca | Al | O | Fe | 2576 | 2312 | 1792 | 1562 | 103 | 0.629000008 | 8583 | 345 | 0 | 1792 | 0 | 2312 | 0 | 0 | 2576 | 0 | 0 | 1562 | 0.216133225 | 0 | 0.135774975 | 0 | 0 | 0.238610895 | 0 | 0 | 0.409480905 | 0.494850159 | -4.079099893 | 1.07
280 | 15-1086 | 15 | 1086 | 173 | 689 | 4.65019989 | 2.085809946 | 2.832010031 | 2.832010031 | 2.81592989 | 2.970099926 | 2.648230076 | 2.788660049 | 1.065060019 | 5.712440014 | 8.764439583 | 45 | Al | Ca | O | Fe | 2727 | 1538 | 835 | 464 | 101 | 0.298000008 | 5621 | 0 | 0 | 835 | 60 | 2727 | 0 | 0 | 1538 | 0 | 0 | 464 | 0.314394354 | 0.006097456 | 0.243222583 | 0 | 0 | 0.235454292 | 0 | 0 | 0.200831316 | 0.722559929 | -3.95272994 | 1.21
281 | 15-1088 | 15 | 1088 | 173 | 689 | 4.771100044 | 1.895280004 | 3.515599966 | 3.613260031 | 3.549099922 | 3.778620005 | 3.376060009 | 3.572819948 | 1.057600021 | 9.26006031 | 11.08090019 | 34 | Al | Ca | O | Fe | 2803 | 1989 | 768 | 151 | 102 | 0.308999985 | 5710 | 0 | 0 | 768 | 0 | 2803 | 0 | 0 | 1989 | 0 | 0 | 151 | 0.354205729 | 0 | 0.253341063 | 0 | 0 | 0.322534182 | 0 | 0 | 0.069919025 | 0.843460083 | -4.143259882 | 1.31
282 | 15-1090 | 15 | 1090 | 173 | 690 | 4.935259819 | 1.897719979 | 3.613260031 | 2.929670095 | 3.271270037 | 3.778620005 | 2.832040071 | 2.921000004 | 1.293599963 | 7.934470177 | 10.54510021 | 56 | Al | Ca | O | Fe | 2514 | 1677 | 681 | 330 | 106 | 0.316000015 | 5405 | 0 | 0 | 681 | 0 | 2514 | 0 | 208 | 1677 | 0 | 0 | 330 | 0.309317472 | 0 | 0.236481994 | 0 | 0.023205655 | 0.276721893 | 0 | 0 | 0.154272986 | 1.007619858 | -4.140819907 | 1.31
283 | 15-1091 | 15 | 1091 | 173 | 691 | 4.708789825 | 1.874869943 | 2.539050102 | 2.050770044 | 2.359119892 | 2.66862011 | 1.996709943 | 2.193749905 | 1.21645999 | 3.986310005 | 7.753709793 | 124 | Fe | Al | Ca | O | 2713 | 2274 | 1134 | 976 | 108 | 0.458999991 | 7316 | 99 | 0 | 976 | 0 | 2274 | 0 | 124 | 1134 | 0 | 0 | 2713 | 0.145783118 | 0 | 0.125618974 | 0 | 0.007069731 | 0.094122395 | 0 | 0 | 0.627405782 | 0.781149864 | -4.163669943 | 1.03
318 | 15-1094 | 15 | 1094 | 173 | 691 | 4.631939888 | 1.697630048 | 1.660150051 | 1.855460048 | 1.762770057 | 2.032769918 | 1.59442997 | 1.740910053 | 1.167649984 | 2.212500095 | 5.824440002 | 158 | Al | Ca | O | Fe | 2670 | 2446 | 929 | 371 | 103 | 0.421999991 | 6515 | 0 | 0 | 929 | 0 | 2670 | 0 | 101 | 2446 | 0 | 0 | 371 | 0.311480408 | 0 | 0.20734452 | 0 | 0.009168185 | 0.329370636 | 0 | 0 | 0.14263625 | 0.704299927 | -4.340909838 | 1
284 | 15-1096 | 15 | 1096 | 173 | 692 | 4.826960087 | 1.843719959 | 2.832010031 | 2.343739986 | 2.429409981 | 2.994570017 | 1.66613996 | 1.814020038 | 1.650789976 | 4.396379948 | 8.684869766 | 113 | Al | Ca | O | Fe | 2533 | 1981 | 1637 | 1529 | 104 | 0.572000027 | 8265 | 335 | 151 | 1637 | 0 | 2533 | 0 | 103 | 1981 | 0 | 0 | 1529 | 0.214945282 | 0 | 0.157699455 | 0 | 0.006932054 | 0.195566125 | 0 | 0 | 0.424857085 | 0.899320126 | -4.194819927 | 1.16
285 | 15-1114 | 15 | 1114 | 175 | 699 | 5.439499855 | 1.690400004 | 5.761680126 | 8.789010048 | 6.332379818 | 8.77655983 | 5.195549965 | 5.334320068 | 1.645300031 | 31.1942997 | 23.16990089 | 169 | Al | Ca | O | Fe | 2810 | 1716 | 709 | 142 | 102 | 0.256999999 | 5433 | 0 | 59 | 709 | 0 | 2810 | 0 | 0 | 1716 | 0 | 0 | 142 | 0.360198463 | 0 | 0.270856647 | 0 | 0 | 0.298592497 | 0 | 0 | 0.070352393 | 1.511859894 | -4.348139882 | 1.53
286 | 15-1122 | 15 | 1122 | 176 | 703 | 5.943630219 | 1.789420009 | 2.832010031 | 2.441390038 | 2.632230043 | 2.90019989 | 2.303800106 | 2.54121995 | 1.141270041 | 5.021029949 | 8.361960411 | 45 | Al | Ca | O | Fe | 2745 | 1431 | 964 | 892 | 102 | 0.356999993 | 6184 | 0 | 0 | 964 | 0 | 2745 | 67 | 88 | 1431 | 0 | 0 | 892 | 0.265868042 | 0 | 0.213468635 | 0.005433499 | 0.007762828 | 0.184453434 | 0 | 0 | 0.323013562 | 2.015990258 | -4.249119877 | 1.15
287 | 15-1127 | 15 | 1127 | 177 | 705 | 6.309589863 | 2.036979914 | 2.050770044 | 2.148420095 | 2.189130068 | 2.370270014 | 2.092380047 | 2.193650007 | 1.08051002 | 3.380729914 | 6.935210228 | 34 | Al | Ca | O | Fe | 2707 | 1741 | 832 | 151 | 98 | 0.354999989 | 5558 | 0 | 0 | 832 | 0 | 2707 | 61 | 67 | 1741 | 0 | 0 | 151 | 0.353236923 | 0 | 0.258475071 | 0.006477618 | 0.00783112 | 0.299963314 | 0 | 0 | 0.074015954 | 2.381949902 | -4.001559972 | 1.19
288 | 15-1135 | 15 | 1135 | 177 | 707 | 6.229020119 | 1.878290057 | 2.73435998 | 2.636699915 | 2.641400099 | 2.832010031 | 2.506150007 | 2.695909977 | 1.050480008 | 5.040110111 | 8.35021019 | 90 | Al | Ca | O | Fe | 2661 | 2215 | 999 | 171 | 101 | 0.356000006 | 6250 | 74 | 67 | 999 | 0 | 2661 | 0 | 66 | 2215 | 0 | 0 | 171 | 0.340612738 | 0 | 0.23213902 | 0 | 0.006917078 | 0.34429483 | 0 | 0 | 0.076036335 | 2.301380158 | -4.160249829 | 1.14
289 | 15-1137 | 15 | 1137 | 177 | 708 | 6.522870064 | 1.694599986 | 4.589819908 | 4.687469959 | 4.614689827 | 4.879330158 | 4.347300053 | 4.40997982 | 1.106430054 | 15.86419964 | 14.38300037 | 23 | Al | Ca | O | Mg | 2836 | 1630 | 1156 | 257 | 99 | 0.310000002 | 6022 | 79 | 0 | 1156 | 257 | 2836 | 0 | 0 | 1630 | 0 | 0 | 66 | 0.377706055 | 0.027307876 | 0.275944579 | 0 | 0 | 0.286103725 | 0 | 0 | 0.032937765 | 2.595230103 | -4.3439399 | 1.63
290 | 15-1141 | 15 | 1141 | 179 | 714 | 7.215489864 | 1.978780031 | 2.441390038 | 2.539050102 | 2.524169922 | 2.803600073 | 2.380379915 | 2.540159941 | 1.103710055 | 4.563280106 | 8.208100319 | 146 | Al | Ca | O | Fe | 2605 | 1875 | 779 | 126 | 99 | 0.305999994 | 5446 | 0 | 65 | 779 | 0 | 2605 | 0 | 0 | 1875 | 0 | 0 | 126 | 0.356166257 | 0 | 0.253226916 | 0 | 0 | 0.327689162 | 0 | 0 | 0.062917666 | 3.287849903 | -4.059759855 | 1.19
291 | 15-1142 | 15 | 1142 | 179 | 715 | 7.103769779 | 1.766180038 | 2.832010031 | 2.636699915 | 2.7363801 | 2.929670095 | 2.494640112 | 2.661799908 | 1.100630045 | 5.388189793 | 8.843029976 | 90 | Al | Ca | O | Fe | 2565 | 1702 | 910 | 227 | 100 | 0.307999998 | 5682 | 0 | 65 | 910 | 0 | 2565 | 0 | 217 | 1702 | 0 | 0 | 227 | 0.324212215 | 0 | 0.247175691 | 0 | 0.025187888 | 0.292667361 | 0 | 0 | 0.110756845 | 3.176129818 | -4.272359848 | 1.27
292 | 15-1147 | 15 | 1147 | 180 | 717 | 7.542220116 | 2.040009975 | 2.148420095 | 2.246079922 | 2.301059961 | 2.399770021 | 2.188220024 | 2.320260048 | 1.034270048 | 3.752660036 | 7.121620178 | 124 | Fe | Al | Ca | O | 2559 | 2549 | 1373 | 1086 | 100 | 0.465999991 | 7665 | 0 | 100 | 1086 | 0 | 2549 | 0 | 0 | 1373 | 0 | 0 | 2559 | 0.166791259 | 0 | 0.137167102 | 0 | 0 | 0.112162365 | 0 | 0 | 0.583879275 | 3.614580155 | -3.998529911 | 1.15
293 | 15-1149 | 15 | 1149 | 180 | 717 | 7.511159897 | 1.902119994 | 3.124979973 | 3.906229973 | 3.247570038 | 4.225800037 | 2.974380016 | 3.063849926 | 1.37925005 | 7.796189785 | 11.26679993 | 158 | Al | Ca | O | Fe | 2640 | 1652 | 788 | 192 | 102 | 0.316000015 | 5271 | 0 | 0 | 788 | 0 | 2640 | 0 | 0 | 1652 | 0 | 0 | 192 | 0.349465224 | 0 | 0.261633065 | 0 | 0 | 0.29225625 | 0 | 0 | 0.096645461 | 3.583519936 | -4.136419892 | 1.24
294 | 15-1151 | 15 | 1151 | 180 | 718 | 7.625909805 | 1.95017004 | 3.417949915 | 3.906229973 | 3.437959909 | 4.557479858 | 2.929670095 | 3.305160046 | 1.378900051 | 8.945349693 | 12.82409954 | 135 | Al | Ca | O | Fe | 2547 | 1885 | 1505 | 958 | 106 | 0.469000012 | 7420 | 312 | 94 | 1505 | 0 | 2547 | 0 | 124 | 1885 | 0 | 0 | 958 | 0.251488222 | 0 | 0.186626763 | 0 | 0.010139733 | 0.226641415 | 0 | 0 | 0.325103867 | 3.698269844 | -4.088369846 | 1.04
295 | 15-1152 | 15 | 1152 | 180 | 718 | 7.692800045 | 1.896649957 | 2.441390038 | 2.441390038 | 2.484980106 | 2.776449919 | 2.188220024 | 2.332159996 | 1.190510035 | 4.434529781 | 8.057920456 | 68 | Al | Ca | O | Fe | 2562 | 1608 | 1016 | 603 | 100 | 0.363999993 | 5982 | 65 | 67 | 1016 | 64 | 2562 | 0 | 0 | 1608 | 0 | 0 | 603 | 0.293366729 | 0.006316947 | 0.220561896 | 0 | 0 | 0.232881011 | 0 | 0 | 0.246873417 | 3.765160084 | -4.141889929 | 1.29
296 | 15-1154 | 15 | 1154 | 180 | 719 | 7.467899799 | 1.720379949 | 2.343739986 | 2.539050102 | 2.338979959 | 2.722349882 | 2.099450111 | 2.454169989 | 1.109269977 | 3.914779902 | 7.796899796 | 34 | Al | Ca | O | Fe | 2558 | 2254 | 1046 | 525 | 101 | 0.414000005 | 6865 | 122 | 80 | 1046 | 0 | 2558 | 0 | 284 | 2254 | 0 | 0 | 525 | 0.282163519 | 0 | 0.197542918 | 0 | 0.025270422 | 0.297943616 | 0 | 0 | 0.197079526 | 3.540259838 | -4.318159937 | 1.14
297 | 15-1155 | 15 | 1155 | 180 | 720 | 7.661459923 | 1.752220035 | 2.73435998 | 2.441390038 | 2.653429985 | 2.832010031 | 2.441390038 | 2.462690115 | 1.149970055 | 5.068719864 | 8.30177021 | 90 | Al | Ca | O | Fe | 2867 | 1556 | 933 | 875 | 102 | 0.365999997 | 6293 | 0 | 66 | 933 | 0 | 2867 | 0 | 0 | 1556 | 0 | 0 | 875 | 0.273057757 | 0 | 0.218651311 | 0 | 0 | 0.196752591 | 0 | 0 | 0.311538341 | 3.733819962 | -4.286319851 | 1.21
298 | 15-1158 | 15 | 1158 | 181 | 721 | 7.874370098 | 2.015399933 | 3.027329922 | 2.148420095 | 2.518909931 | 3.124979973 | 2.092380047 | 2.126009941 | 1.469879985 | 4.601419926 | 8.3436203 | 90 | Al | Ca | Fe | O | 2720 | 2548 | 1650 | 1300 | 108 | 0.572000027 | 8532 | 222 | 95 | 1300 | 0 | 2720 | 0 | 0 | 2548 | 0 | 0 | 1650 | 0.221846957 | 0 | 0.149608648 | 0 | 0 | 0.22215373 | 0 | 0 | 0.406390665 | 3.946730137 | -4.023139953 | 1.08
299 | 15-1160 | 15 | 1160 | 181 | 723 | 7.962560177 | 1.708269954 | 2.441390038 | 2.441390038 | 2.526299953 | 2.648230076 | 2.399130106 | 2.516079903 | 1.052520037 | 4.553740025 | 7.945280075 | 158 | Al | Ca | O | Fe | 2648 | 1846 | 829 | 185 | 98 | 0.305000007 | 5662 | 0 | 0 | 829 | 0 | 2648 | 0 | 156 | 1846 | 0 | 0 | 185 | 0.335748057 | 0 | 0.248137629 | 0 | 0.017689214 | 0.310016444 | 0 | 0 | 0.088408656 | 4.034920216 | -4.330269932 | 1.24
300 | 15-1161 | 15 | 1161 | 181 | 724 | 8.091460228 | 1.846359968 | 2.441390038 | 2.441390038 | 2.494930029 | 2.590329885 | 2.399130106 | 2.458960056 | 1.053419948 | 4.467909813 | 7.904190063 | 101 | Al | Ca | O | Fe | 2921 | 2107 | 945 | 337 | 99 | 0.35800001 | 6684 | 0 | 84 | 945 | 0 | 2921 | 0 | 294 | 2107 | 0 | 0 | 337 | 0.310618095 | 0 | 0.232098543 | 0 | 0.027779317 | 0.295419051 | 0 | 0 | 0.134084993 | 4.163820267 | -4.192179918 | 1.25
302 | 15-1173 | 15 | 1173 | 183 | 730 | 8.908450127 | 1.964030027 | 2.148420095 | 1.95310998 | 2.114140034 | 2.347779989 | 1.855460048 | 2.025810003 | 1.158939958 | 3.161390066 | 6.700089931 | 45 | Al | Ca | O | Fe | 2820 | 2110 | 961 | 538 | 101 | 0.412 | 6502 | 0 | 0 | 961 | 0 | 2820 | 0 | 74 | 2110 | 0 | 0 | 538 | 0.299789239 | 0 | 0.216375397 | 0 | 0.006586717 | 0.276854307 | 0 | 0 | 0.200394339 | 4.980810166 | -4.074509859 | 1.08
303 | 15-1175 | 15 | 1175 | 183 | 731 | 8.76128006 | 1.811300039 | 3.808569908 | 3.320290089 | 2.788239956 | 3.970020056 | 2.399130106 | 3.004019976 | 1.321570039 | 5.62184 | 13.63840008 | 101 | Al | Ca | Fe | O | 2561 | 2003 | 1548 | 1355 | 102 | 0.59799999 | 8078 | 369 | 124 | 1355 | 0 | 2561 | 0 | 122 | 2003 | 0 | 0 | 1548 | 0.214094571 | 0 | 0.157490451 | 0 | 0.008110351 | 0.195373457 | 0 | 0 | 0.42493117 | 4.833640099 | -4.227239847 | 1.13
304 | 15-1180 | 15 | 1180 | 184 | 733 | 9.083869934 | 1.916079998 | 2.929670095 | 3.613260031 | 3.175430059 | 3.827800035 | 2.803600073 | 2.886850119 | 1.325940013 | 7.553009987 | 11.15219975 | 158 | Al | Ca | O | Fe | 2608 | 1370 | 895 | 451 | 105 | 0.296000004 | 5469 | 59 | 0 | 895 | 88 | 2608 | 0 | 0 | 1370 | 0 | 0 | 451 | 0.314695376 | 0.009468168 | 0.246994687 | 0 | 0 | 0.222275896 | 0 | 0 | 0.206565873 | 5.156229973 | -4.122459888 | 1.1
305 | 15-1185 | 15 | 1185 | 184 | 735 | 9.128499985 | 1.785709977 | 2.636699915 | 2.539050102 | 2.667659998 | 2.829550028 | 2.506150007 | 2.693900108 | 1.050359964 | 5.102089882 | 8.329360008 | 68 | Al | Ca | O | Fe | 2523 | 1719 | 796 | 190 | 101 | 0.308999985 | 5226 | 0 | 0 | 796 | 0 | 2523 | 0 | 0 | 1719 | 0 | 0 | 190 | 0.346226351 | 0 | 0.25202154 | 0 | 0 | 0.305518009 | 0 | 0 | 0.0962341 | 5.200860024 | -4.252829909 | 1.15
306 | 15-1188 | 15 | 1188 | 184 | 736 | 9.342749596 | 1.712960005 | 2.148420095 | 2.050770044 | 2.208110094 | 2.370270014 | 2.092380047 | 2.22529006 | 1.065150023 | 3.447489977 | 6.854310036 | 146 | Al | Ca | O | Fe | 2917 | 1817 | 897 | 179 | 99 | 0.361999989 | 5882 | 0 | 75 | 897 | 0 | 2917 | 0 | 0 | 1817 | 0 | 0 | 179 | 0.354627509 | 0 | 0.26542773 | 0 | 0 | 0.296729372 | 0 | 0 | 0.083215389 | 5.415109635 | -4.325579881 | 1.15
307 | 15-1190 | 15 | 1190 | 185 | 737 | 9.481289864 | 2.029949903 | 2.343739986 | 2.539050102 | 2.475800037 | 2.648230076 | 2.188220024 | 2.36996007 | 1.117419958 | 4.38684988 | 7.749189854 | 158 | Al | Ca | O | Fe | 2716 | 1492 | 1003 | 796 | 103 | 0.356999993 | 6076 | 0 | 0 | 1003 | 0 | 2716 | 0 | 71 | 1492 | 0 | 0 | 796 | 0.271972417 | 0 | 0.219302387 | 0 | 0.006528263 | 0.200734923 | 0 | 0 | 0.301462009 | 5.553649903 | -4.008589983 | 1.03
308 | 15-1191 | 15 | 1191 | 185 | 737 | 9.566740036 | 1.984539986 | 2.441390038 | 2.246079922 | 2.371210098 | 2.586790085 | 2.14180994 | 2.205699921 | 1.172770023 | 4.033989906 | 7.544250011 | 146 | Al | Ca | O | Fe | 2805 | 1741 | 972 | 423 | 101 | 0.365999997 | 6005 | 0 | 0 | 972 | 0 | 2805 | 66 | 0 | 1741 | 0 | 0 | 423 | 0.321740007 | 0 | 0.238606477 | 0.006063189 | 0 | 0.256790003 | 0 | 0 | 0.176800324 | 5.639100075 | -4.0539999 | 1.07
309 | 15-1218 | 15 | 1218 | 187 | 748 | 10.51150036 | 1.707980037 | 2.929670095 | 2.929670095 | 3.017669916 | 3.088269949 | 2.885910034 | 3.049690008 | 1.012650013 | 6.599339962 | 9.323860168 | 101 | Al | Ca | O | S | 2780 | 1754 | 879 | 105 | 105 | 0.312000006 | 5591 | 0 | 0 | 879 | 0 | 2780 | 0 | 105 | 1754 | 0 | 0 | 78 | 0.361152873 | 0 | 0.272007117 | 0 | 0.012729908 | 0.314299577 | 0 | 0 | 0.039810525 | 6.583860399 | -4.330559849 | 1.25
310 | 15-1235 | 15 | 1235 | 189 | 754 | 10.05020046 | 1.586330056 | 2.441390038 | 2.441390038 | 2.485539913 | 2.586790085 | 2.380379915 | 2.472310066 | 1.046300054 | 4.405920029 | 7.816830158 | 146 | Al | Ca | Fe | O | 2744 | 1377 | 1098 | 1017 | 101 | 0.375 | 6456 | 65 | 88 | 1017 | 0 | 2744 | 0 | 72 | 1377 | 0 | 0 | 1098 | 0.246378128 | 0 | 0.205129709 | 0 | 0.006003588 | 0.167589627 | 0 | 0 | 0.374898947 | 6.122560499 | -4.45220983 | 1.2
311 | 15-1261 | 15 | 1261 | 192 | 766 | 8.994959831 | 1.558789968 | 4.492159843 | 3.124979973 | 2.539350033 | 4.492159843 | 1.242930055 | 1.319749951 | 3.403800011 | 7.538700104 | 12.74820042 | 90 | Fe | O | C | Ca | 2811 | 1115 | 345 | 183 | 128 | 0.365999997 | 4636 | 345 | 85 | 1115 | 0 | 0 | 0 | 51 | 183 | 0 | 47 | 2811 | 0.011052819 | 0 | 0 | 0 | 0.004272324 | 0.022264691 | 0 | 0.014691098 | 0.947719069 | 5.06731987 | -4.479749918 | 1.22
312 | 15-1267 | 15 | 1267 | 193 | 769 | 8.272450447 | 1.53057003 | 3.027329922 | 3.320290089 | 3.241070032 | 3.417949915 | 3.088269949 | 3.129460096 | 1.092180014 | 7.667449951 | 10.06879997 | 0 | Al | Ca | O | Fe | 2637 | 1566 | 953 | 291 | 105 | 0.317999989 | 5529 | 0 | 83 | 953 | 0 | 2637 | 0 | 0 | 1566 | 0 | 0 | 291 | 0.334891935 | 0 | 0.256297966 | 0 | 0 | 0.267678803 | 0 | 0 | 0.141131296 | 4.344810486 | -4.507969856 | 1.36
301 | 15-1268 | 15 | 1268 | 193 | 770 | 8.583189964 | 1.690039992 | 2.148420095 | 2.441390038 | 2.350379944 | 2.648230076 | 2.092380047 | 2.138849974 | 1.238150001 | 3.986310005 | 7.497089863 | 158 | Al | Ca | O | Fe | 2691 | 2097 | 917 | 457 | 104 | 0.432999998 | 6376 | 0 | 0 | 917 | 79 | 2691 | 0 | 141 | 2097 | 0 | 0 | 457 | 0.302738711 | 0.007142383 | 0.213821803 | 0 | 0.013020453 | 0.286170248 | 0 | 0 | 0.177106402 | 4.655550003 | -4.348499894 | 1.28
313 | 15-1269 | 15 | 1269 | 193 | 770 | 8.419320107 | 1.683009982 | 1.855460048 | 1.757799983 | 1.969079971 | 2.234679937 | 1.795359969 | 1.895169973 | 1.179139972 | 2.722709894 | 6.194469929 | 56 | Al | Ca | O | Fe | 2869 | 1776 | 1066 | 298 | 101 | 0.377000004 | 6150 | 0 | 0 | 1066 | 0 | 2869 | 64 | 80 | 1776 | 0 | 0 | 298 | 0.333506839 | 0 | 0.249235008 | 0.006092448 | 0.008357229 | 0.272928265 | 0 | 0 | 0.129880212 | 4.491680146 | -4.355529904 | 1.17
314 | 15-1276 | 15 | 1276 | 194 | 773 | 7.866849899 | 1.673339963 | 2.148420095 | 2.148420095 | 2.238019943 | 2.451519966 | 2.092380047 | 2.193749905 | 1.117499948 | 3.542860031 | 7.071129799 | 34 | Al | Ca | O | Fe | 2828 | 1729 | 1222 | 527 | 100 | 0.423000008 | 6683 | 95 | 68 | 1222 | 0 | 2828 | 105 | 114 | 1729 | 0 | 0 | 527 | 0.304210092 | 0 | 0.228439409 | 0.00906679 | 0.010795718 | 0.240442176 | 0 | 0 | 0.207045815 | 3.939209938 | -4.365199923 | 1.07
315 | 15-1287 | 15 | 1287 | 196 | 781 | 7.134669781 | 1.621379972 | 2.441390038 | 3.417949915 | 2.663069963 | 3.609829903 | 2.092380047 | 2.111809969 | 1.709360003 | 5.230840206 | 9.338350296 | 158 | Al | O | Ca | Fe | 2761 | 2655 | 1409 | 1314 | 112 | 0.513000011 | 8672 | 282 | 146 | 2655 | 0 | 2761 | 0 | 110 | 1409 | 0 | 0 | 1314 | 0.22966314 | 0 | 0.192142989 | 0 | 0.008431684 | 0.15769003 | 0 | 0 | 0.412072157 | 3.20702982 | -4.417159914 | 1.17
316 | 15-1300 | 15 | 1300 | 197 | 786 | 6.864079952 | 1.666599989 | 4.785130024 | 4.589819908 | 4.359379768 | 5.52421999 | 3.777940035 | 4.807069778 | 1.149189949 | 14.4623003 | 17.46080017 | 45 | Fe | O | Ca | Al | 2773 | 2619 | 1017 | 519 | 115 | 0.536000013 | 7665 | 442 | 170 | 2619 | 0 | 519 | 0 | 128 | 1017 | 0 | 0 | 2773 | 0.069483465 | 0 | 0.03688308 | 0 | 0.008846505 | 0.102780256 | 0 | 0 | 0.782006694 | 2.936439991 | -4.371939897 | 1.11
317 | 15-1311 | 15 | 1311 | 199 | 794 | 6.05366993 | 1.685739994 | 2.441390038 | 2.636699915 | 2.293100119 | 2.829550028 | 1.933459997 | 2.168930054 | 1.304579973 | 3.786040068 | 8.012610435 | 23 | Al | Ca | O | Fe | 2691 | 1850 | 1075 | 218 | 103 | 0.367000014 | 5955 | 65 | 0 | 1075 | 0 | 2691 | 0 | 62 | 1850 | 0 | 0 | 218 | 0.338934508 | 0 | 0.248471398 | 0 | 0.006898066 | 0.303781368 | 0 | 0 | 0.10191466 | 2.126029969 | -4.352799892 | 1.09
319 | 15-1334 | 15 | 1334 | 203 | 809 | 4.219369888 | 1.552639961 | 2.441390038 | 2.441390038 | 2.50658989 | 2.762099981 | 2.284229994 | 2.483069897 | 1.112370014 | 4.510819912 | 8.130410194 | 135 | Al | Ca | Fe | O | 2506 | 1114 | 941 | 928 | 109 | 0.300000012 | 5552 | 0 | 0 | 928 | 66 | 2506 | 0 | 0 | 1114 | 0 | 0 | 941 | 0.256839382 | 0.006539621 | 0.214312203 | 0 | 0 | 0.155084306 | 0 | 0 | 0.367224488 | 0.291729927 | -4.485899925 | 1.03
320 | 15-1339 | 15 | 1339 | 204 | 813 | 3.956069946 | 1.547359943 | 2.929670095 | 2.832010031 | 2.948440075 | 3.074440002 | 2.778589964 | 3.001830101 | 1.024189949 | 6.318009853 | 9.275959969 | 124 | Al | Ca | O | Fe | 2633 | 1648 | 906 | 251 | 105 | 0.307000011 | 5697 | 71 | 59 | 906 | 0 | 2633 | 75 | 59 | 1648 | 0 | 0 | 251 | 0.338473739 | 0 | 0.249719929 | 0.007808814 | 0.006751163 | 0.277360808 | 0 | 0 | 0.119885547 | 0.028429985 | -4.491179943 | 1.18
321 | 15-1342 | 15 | 1342 | 204 | 814 | 4.200119972 | 1.599220037 | 2.441390038 | 2.246079922 | 2.286309958 | 2.539050102 | 1.95310998 | 2.04715991 | 1.240280032 | 3.714519978 | 7.489709854 | 90 | Al | Ca | O | Fe | 2781 | 1604 | 1282 | 426 | 104 | 0.372999996 | 6227 | 0 | 63 | 1282 | 0 | 2781 | 73 | 0 | 1604 | 0 | 0 | 426 | 0.322164401 | 0 | 0.243784382 | 0.006931518 | 0 | 0.243863593 | 0 | 0 | 0.183256107 | 0.272480011 | -4.439319849 | 1.07
1 | 20-1 | 20 | 1 | 1 | 1 | 3.931699991 | 6.039360046 | 3.222690105 | 2.539089918 | 2.790410042 | 3.320349932 | 2.303839922 | 2.405459881 | 1.38033998 | 5.722169876 | 9.29543972 | 90 | Fe | Al | Ca | O | 3094 | 1646 | 1048 | 377 | 104 | 0.148000002 | 6357 | 0 | 0 | 377 | 0 | 1646 | 0 | 194 | 1048 | 0 | 0 | 3094 | 0.227541028 | 0 | 0.209294501 | 0 | 0.02168276 | 0.130797969 | 0 | 0 | 0.410683742 | 0 | 0 | 1.22
2 | 20-6 | 20 | 6 | 1 | 2 | 4.135610104 | 6.086919785 | 2.050800085 | 2.050800085 | 2.119600058 | 2.234719992 | 1.99526 | 2.100680113 | 1.063809991 | 3.171040058 | 6.574319839 | 56 | Fe | Ca | Al | O | 2719 | 1458 | 1429 | 501 | 98 | 0.157000005 | 6105 | 0 | 0 | 501 | 0 | 1429 | 0 | 0 | 1458 | 0 | 0 | 2719 | 0.24367231 | 0 | 0.189443773 | 0 | 0 | 0.188194613 | 0 | 0 | 0.378689303 | 0.203910113 | 0.047559739 | 1.16
3 | 20-10 | 20 | 10 | 2 | 6 | 4.555659771 | 6.087609768 | 1.953150034 | 2.246119976 | 2.101799965 | 2.343780041 | 1.806100011 | 1.93245995 | 1.212849975 | 3.132889986 | 6.881110191 | 0 | Fe | Al | Ca | O | 2612 | 861 | 714 | 284 | 105 | 0.100000001 | 4467 | 0 | 0 | 284 | 0 | 861 | 0 | 0 | 714 | 0 | 0 | 2612 | 0.201067404 | 0 | 0.168344823 | 0 | 0 | 0.128568902 | 0 | 0 | 0.502018871 | 0.62395978 | 0.048249722 | 1.09
4 | 20-11 | 20 | 11 | 2 | 6 | 4.475090027 | 5.995910168 | 1.757830024 | 1.660169959 | 1.81806004 | 2.003829956 | 1.660169959 | 1.787160039 | 1.12124002 | 2.303169966 | 5.770430088 | 135 | Fe | Al | Ca | O | 3231 | 941 | 701 | 290 | 111 | 0.109999999 | 5160 | 0 | 0 | 290 | 0 | 941 | 0 | 0 | 701 | 0 | 0 | 3231 | 0.188579865 | 0 | 0.162699324 | 0 | 0 | 0.109895609 | 0 | 0 | 0.538825202 | 0.543390036 | -0.043449878 | 0.94
5 | 20-12 | 20 | 12 | 3 | 9 | 4.639659882 | 5.978429794 | 1.953150034 | 1.855489969 | 2.036509991 | 2.182149887 | 1.882670045 | 1.999680042 | 1.091249943 | 2.899230003 | 6.320680141 | 124 | Fe | Al | Ca | O | 2879 | 955 | 635 | 361 | 105 | 0.107000001 | 4828 | 0 | 0 | 361 | 0 | 955 | 0 | 0 | 635 | 0 | 0 | 2879 | 0.199183021 | 0 | 0.175755679 | 0 | 0 | 0.107389377 | 0 | 0 | 0.517671924 | 0.707959891 | -0.060930252 | 1
6 | 20-13 | 20 | 13 | 3 | 11 | 4.637609959 | 5.805379868 | 2.246119976 | 2.539089918 | 2.349270105 | 2.829600096 | 1.725700021 | 1.800279975 | 1.571750045 | 3.991209984 | 7.804979801 | 158 | Fe | Al | Ca | O | 3851 | 728 | 472 | 248 | 113 | 0.108999997 | 5297 | 0 | 0 | 248 | 0 | 728 | 0 | 0 | 472 | 0 | 0 | 3851 | 0.148335932 | 0 | 0.133293029 | 0 | 0 | 0.074633098 | 0 | 0 | 0.643737942 | 0.705909968 | -0.233980178 | 0.99
7 | 20-14 | 20 | 14 | 3 | 12 | 4.889860153 | 5.860650063 | 3.515660048 | 3.710979939 | 3.688750029 | 3.859940052 | 3.482249975 | 3.778559923 | 1.021540046 | 10.03759956 | 11.63430023 | 124 | Ca | Al | Fe | O | 2631 | 2165 | 545 | 467 | 101 | 0.157000005 | 5999 | 0 | 0 | 467 | 0 | 2165 | 0 | 194 | 2631 | 0 | 0 | 545 | 0.333456447 | 0 | 0.237769755 | 0 | 0.021193211 | 0.331697573 | 0 | 0 | 0.075883015 | 0.958160162 | -0.178709983 | 1.42
8 | 20-16 | 20 | 16 | 4 | 13 | 5.086929798 | 6.072659969 | 2.441430092 | 2.636749983 | 2.554850101 | 2.734400034 | 2.399169922 | 2.502219915 | 1.092790008 | 4.696949959 | 7.962830067 | 0 | Ca | Al | Fe | O | 3002 | 2956 | 2404 | 787 | 96 | 0.226999998 | 9517 | 0 | 0 | 787 | 0 | 2956 | 0 | 368 | 3002 | 0 | 0 | 2404 | 0.28632866 | 0 | 0.225995343 | 0 | 0.026524084 | 0.246692514 | 0 | 0 | 0.2144594 | 1.155229807 | 0.033299923 | 1.21
9 | 20-17 | 20 | 17 | 4 | 13 | 5.028920174 | 6.046299934 | 4.003950119 | 3.613320112 | 3.668030024 | 4.135690212 | 2.956360102 | 3.003489971 | 1.376960039 | 10.03289986 | 11.96210003 | 68 | Al | Ca | Fe | O | 3038 | 2319 | 1814 | 679 | 105 | 0.193000004 | 8217 | 0 | 0 | 679 | 0 | 3038 | 0 | 369 | 2319 | 0 | 0 | 1814 | 0.303508672 | 0 | 0.259705804 | 0 | 0.030845802 | 0.220120761 | 0 | 0 | 0.185818961 | 1.097220183 | 0.006939888 | 1.38
10 | 20-20 | 20 | 20 | 4 | 15 | 5.178050041 | 5.863780022 | 1.953150034 | 1.953150034 | 1.985599995 | 2.182149887 | 1.806100011 | 1.897189975 | 1.150210023 | 2.780019999 | 6.353280067 | 34 | Fe | Al | Ca | O | 2830 | 1367 | 1317 | 590 | 101 | 0.150000006 | 6293 | 0 | 0 | 590 | 0 | 1367 | 0 | 118 | 1317 | 0 | 76 | 2830 | 0.227578073 | 0 | 0.181327855 | 0 | 0.013486205 | 0.168944204 | 0 | 0.019052025 | 0.389611638 | 1.24635005 | -0.175580024 | 1.06
11 | 20-22 | 20 | 22 | 6 | 21 | 5.834300041 | 5.932139874 | 2.050800085 | 1.953150034 | 2.176389933 | 2.303760052 | 2.050800085 | 2.193099976 | 1.050459981 | 3.347470045 | 6.689799786 | 113 | Ca | Al | Fe | O | 2564 | 1997 | 1431 | 529 | 96 | 0.192000002 | 6673 | 0 | 0 | 529 | 0 | 1997 | 0 | 154 | 2564 | 0 | 0 | 1431 | 0.298586579 | 0 | 0.212393077 | 0 | 0.01541143 | 0.29370407 | 0 | 0 | 0.179904845 | 1.90260005 | -0.107220172 | 1.13
12 | 20-23 | 20 | 23 | 6 | 22 | 6.025320053 | 6.053329945 | 2.636749983 | 2.636749983 | 2.766160011 | 3.07449007 | 2.494689941 | 2.891149998 | 1.063410044 | 5.526659966 | 8.953760147 | 146 | Fe | Al | Ca | O | 3054 | 1182 | 676 | 403 | 110 | 0.118000001 | 5313 | 0 | 0 | 403 | 0 | 1182 | 0 | 0 | 676 | 0 | 0 | 3054 | 0.212007962 | 0 | 0.192281374 | 0 | 0 | 0.102727964 | 0 | 0 | 0.492982699 | 2.093620062 | 0.013969899 | 1.07
13 | 20-25 | 20 | 25 | 6 | 22 | 6.040649891 | 5.946780205 | 2.050800085 | 1.757830024 | 1.99277997 | 2.212779999 | 1.690330029 | 1.787330031 | 1.23803997 | 2.799099922 | 6.336790085 | 68 | Fe | Ca | Al | O | 2792 | 1291 | 801 | 649 | 109 | 0.165000007 | 5611 | 82 | 0 | 649 | 0 | 801 | 0 | 0 | 1291 | 0 | 0 | 2792 | 0.199503921 | 0 | 0.134702005 | 0 | 0 | 0.199422012 | 0 | 0 | 0.466372063 | 2.1089499 | -0.092579841 | 0.86
14 | 20-26 | 20 | 26 | 6 | 23 | 5.919950008 | 5.736330032 | 1.757830024 | 1.757830024 | 1.914479971 | 2.032809973 | 1.806100011 | 1.981060028 | 1.026119947 | 2.555900097 | 5.867450237 | 23 | Fe | Ca | Al | O | 2748 | 1620 | 1393 | 407 | 99 | 0.157000005 | 6165 | 0 | 0 | 407 | 0 | 1393 | 0 | 0 | 1620 | 0 | 0 | 2748 | 0.24185017 | 0 | 0.180394869 | 0 | 0 | 0.20374794 | 0 | 0 | 0.374007021 | 1.988250017 | -0.303030014 | 1.08
15 | 20-28 | 20 | 28 | 6 | 24 | 6.194950104 | 5.762509823 | 2.050800085 | 1.855489969 | 2.004950047 | 2.1224401 | 1.855489969 | 2.011970043 | 1.054909945 | 2.81340003 | 6.402699947 | 113 | Fe | Al | Ca | O | 2830 | 1462 | 1394 | 431 | 101 | 0.157000005 | 6117 | 0 | 0 | 431 | 0 | 1462 | 0 | 0 | 1394 | 0 | 0 | 2830 | 0.24172097 | 0 | 0.191953609 | 0 | 0 | 0.177738849 | 0 | 0 | 0.388586572 | 2.263250113 | -0.276850223 | 1.08
16 | 20-29 | 20 | 29 | 7 | 25 | 6.314089775 | 6.028130054 | 2.343780041 | 3.02737999 | 2.40350008 | 3.507839918 | 2.209709883 | 2.350219965 | 1.492560029 | 4.110429764 | 9.263199806 | 146 | Fe | Al | Ca | O | 2763 | 1037 | 720 | 351 | 97 | 0.109999999 | 4931 | 62 | 0 | 351 | 0 | 1037 | 0 | 0 | 720 | 0 | 0 | 2763 | 0.210891195 | 0 | 0.183715385 | 0 | 0 | 0.118971578 | 0 | 0 | 0.486421842 | 2.382389784 | -0.011229992 | 1.12
17 | 20-30 | 20 | 30 | 7 | 26 | 6.520339966 | 6.074810028 | 1.953150034 | 2.050800085 | 2.061059952 | 2.148459911 | 1.901299953 | 1.951500058 | 1.100929976 | 2.975529909 | 6.396399975 | 0 | Fe | Al | Ca | O | 2904 | 1389 | 1323 | 465 | 99 | 0.152999997 | 6148 | 0 | 0 | 465 | 0 | 1389 | 0 | 70 | 1323 | 0 | 0 | 2904 | 0.2300435 | 0 | 0.186202721 | 0 | 0.008107062 | 0.171436634 | 0 | 0 | 0.404210082 | 2.588639975 | 0.035449982 | 1.08
18 | 20-36 | 20 | 36 | 7 | 27 | 6.249539852 | 5.737410069 | 2.734400034 | 2.832060099 | 2.820780039 | 2.970149994 | 2.706409931 | 2.856280088 | 1.039870024 | 5.731709957 | 8.825039864 | 45 | Ca | Al | Fe | O | 2887 | 2677 | 1786 | 659 | 99 | 0.200000003 | 8308 | 0 | 0 | 659 | 0 | 2677 | 0 | 302 | 2887 | 0 | 0 | 1786 | 0.297896227 | 0 | 0.228148893 | 0 | 0.024553244 | 0.268367591 | 0 | 0 | 0.181034046 | 2.317839861 | -0.301949977 | 1.14
19 | 20-40 | 20 | 40 | 8 | 30 | 6.906340122 | 6.080279827 | 2.246119976 | 2.343780041 | 2.376329899 | 2.485929966 | 2.212779999 | 2.431380033 | 1.022439957 | 4.019820213 | 7.499869823 | 135 | Ca | Fe | Al | O | 2808 | 2563 | 2482 | 770 | 97 | 0.231999993 | 9085 | 0 | 0 | 770 | 0 | 2482 | 0 | 464 | 2808 | 0 | 0 | 2563 | 0.265185441 | 0 | 0.207056467 | 0 | 0.035683565 | 0.247345216 | 0 | 0 | 0.244729311 | 2.974640131 | 0.040919781 | 1.14
20 | 20-41 | 20 | 41 | 8 | 30 | 6.967569828 | 6.073249817 | 2.636749983 | 2.636749983 | 2.706150055 | 2.829600096 | 2.59036994 | 2.748490095 | 1.029510021 | 5.264400005 | 8.487580299 | 113 | Ca | Al | Fe | O | 3097 | 2609 | 1254 | 691 | 96 | 0.214000002 | 7797 | 0 | 0 | 691 | 0 | 2609 | 0 | 150 | 3097 | 0 | 0 | 1254 | 0.319371903 | 0 | 0.230254868 | 0 | 0.012812365 | 0.302732772 | 0 | 0 | 0.134828091 | 3.035869837 | 0.033889771 | 1.21
21 | 20-45 | 20 | 45 | 9 | 34 | 7.294350147 | 5.926370144 | 2.636749983 | 2.441430092 | 2.529350042 | 2.738679886 | 2.347820044 | 2.447530031 | 1.118960023 | 4.577740192 | 8.040740013 | 113 | Fe | Al | Ca | O | 2853 | 2680 | 2117 | 767 | 97 | 0.201000005 | 8416 | 0 | 0 | 767 | 0 | 2680 | 0 | 0 | 2117 | 0 | 0 | 2853 | 0.287844344 | 0 | 0.236684247 | 0 | 0 | 0.193645866 | 0 | 0 | 0.281825543 | 3.362650156 | -0.112989902 | 1.17
22 | 20-47 | 20 | 47 | 9 | 36 | 7.227749825 | 5.810850143 | 3.710979939 | 3.710979939 | 3.793580055 | 3.941960096 | 3.664740086 | 3.795710087 | 1.038529992 | 10.58119965 | 11.73019981 | 124 | Al | Ca | Fe | O | 2632 | 2293 | 595 | 577 | 100 | 0.149000004 | 6095 | 0 | 0 | 577 | 0 | 2632 | 0 | 0 | 2293 | 0 | 0 | 595 | 0.360139932 | 0 | 0.27865367 | 0 | 0 | 0.281119452 | 0 | 0 | 0.080086946 | 3.296049834 | -0.228509903 | 1.38
23 | 20-48 | 20 | 48 | 10 | 37 | 7.528619766 | 5.986430168 | 3.515660048 | 3.222690105 | 3.471260071 | 3.778680086 | 3.222690105 | 3.386329889 | 1.115859985 | 8.840749741 | 10.90079975 | 56 | Ca | Al | Fe | O | 2745 | 2669 | 1012 | 689 | 103 | 0.196999997 | 7343 | 92 | 0 | 689 | 0 | 2669 | 0 | 139 | 2745 | 0 | 0 | 1012 | 0.331131707 | 0 | 0.249474967 | 0 | 0.012847678 | 0.289464997 | 0 | 0 | 0.11708065 | 3.596919775 | -0.052929878 | 1.24
24 | 20-52 | 20 | 52 | 11 | 43 | 7.861969948 | 5.722070217 | 1.757830024 | 1.953150034 | 1.983479977 | 2.234719992 | 1.660169959 | 1.956060052 | 1.142459989 | 2.751410007 | 6.528210163 | 146 | Fe | Ca | Al | O | 3233 | 557 | 532 | 446 | 110 | 0.114 | 4914 | 63 | 0 | 446 | 0 | 532 | 0 | 87 | 557 | 0 | 0 | 3233 | 0.135086269 | 0 | 0.113746435 | 0 | 0.014472773 | 0.102997296 | 0 | 0 | 0.633697227 | 3.930269957 | -0.317289829 | 0.84
25 | 20-56 | 20 | 56 | 12 | 48 | 8.416390419 | 5.860750198 | 1.953150034 | 1.757830024 | 1.915549994 | 2.099479914 | 1.725700021 | 1.897189975 | 1.106629968 | 2.57020998 | 5.977059841 | 124 | Fe | Al | Ca | O | 3275 | 605 | 513 | 411 | 110 | 0.111000001 | 4921 | 0 | 0 | 411 | 0 | 605 | 0 | 118 | 513 | 0 | 0 | 3275 | 0.13855384 | 0 | 0.124968448 | 0 | 0.019158285 | 0.092572522 | 0 | 0 | 0.624746905 | 4.484690428 | -0.178609848 | 0.94
26 | 20-57 | 20 | 57 | 12 | 48 | 8.57997036 | 5.704400063 | 3.02737999 | 2.734400034 | 2.82133007 | 3.264590025 | 2.45156002 | 2.524300098 | 1.293259978 | 5.803229809 | 9.154580116 | 68 | Fe | Al | Ca | O | 2948 | 1737 | 1184 | 454 | 111 | 0.148000002 | 6436 | 0 | 0 | 454 | 0 | 1737 | 0 | 114 | 1184 | 0 | 0 | 2948 | 0.242641142 | 0 | 0.2148072 | 0 | 0.012510506 | 0.144857521 | 0 | 0 | 0.385183631 | 4.648270369 | -0.334959983 | 0.99
27 | 20-60 | 20 | 60 | 14 | 56 | 9.360619545 | 5.814949989 | 3.418009996 | 3.418009996 | 3.460000038 | 3.589940071 | 3.302139997 | 3.499279976 | 1.02591002 | 8.750149727 | 10.70759964 | 56 | Fe | Al | Ca | O | 2708 | 1833 | 1485 | 460 | 109 | 0.153999999 | 6806 | 0 | 0 | 460 | 0 | 1833 | 0 | 324 | 1485 | 0 | 0 | 2708 | 0.240900758 | 0 | 0.211506412 | 0 | 0.033627833 | 0.174180687 | 0 | 0 | 0.339784311 | 5.428919554 | -0.224410057 | 1.12
28 | 20-61 | 20 | 61 | 14 | 56 | 9.391869545 | 5.806059837 | 3.515660048 | 4.492239952 | 3.713730097 | 4.699480057 | 2.992630005 | 3.596189976 | 1.306789994 | 10.53829956 | 13.63080025 | 34 | Fe | Al | Ca | O | 2745 | 1122 | 747 | 331 | 109 | 0.114 | 4997 | 0 | 0 | 331 | 0 | 1122 | 0 | 55 | 747 | 0 | 0 | 2745 | 0.213210683 | 0 | 0.190398293 | 0 | 0.007954394 | 0.119840679 | 0 | 0 | 0.468595952 | 5.460169554 | -0.233300209 | 1.2
29 | 20-64 | 20 | 64 | 15 | 57 | 9.566010475 | 6.004399776 | 2.343780041 | 2.148459911 | 2.333760023 | 2.521140099 | 2.148459911 | 2.228650093 | 1.13124001 | 3.87677002 | 7.226910114 | 113 | Ca | Fe | Al | O | 2934 | 2779 | 2779 | 733 | 99 | 0.231000006 | 9856 | 0 | 0 | 733 | 0 | 2779 | 0 | 633 | 2934 | 0 | 0 | 2779 | 0.261368669 | 0 | 0.211995071 | 0 | 0.044768413 | 0.238159883 | 0 | 0 | 0.243707964 | 5.634310484 | -0.03496027 | 1.04
30 | 20-88 | 20 | 88 | 18 | 71 | 10.27470016 | 5.351650238 | 2.636749983 | 2.636749983 | 2.656039953 | 2.762150049 | 2.558409929 | 2.609149933 | 1.058640003 | 5.068890095 | 8.174469948 | 135 | Fe | Al | Ca | O | 2770 | 2514 | 2379 | 742 | 99 | 0.193000004 | 8402 | 0 | 0 | 742 | 0 | 2514 | 0 | 0 | 2379 | 0 | 0 | 2770 | 0.285026637 | 0 | 0.222787323 | 0 | 0 | 0.217483651 | 0 | 0 | 0.274702389 | 6.343000169 | -0.687709808 | 1.08
31 | 20-89 | 20 | 89 | 19 | 73 | 9.866330147 | 5.617959976 | 3.02737999 | 2.734400034 | 2.940710068 | 3.184149981 | 2.778640032 | 2.838680029 | 1.121700048 | 6.265779972 | 9.302249908 | 101 | Ca | Al | Fe | O | 2505 | 1946 | 767 | 509 | 103 | 0.158000007 | 5847 | 61 | 0 | 509 | 0 | 1946 | 0 | 60 | 2505 | 0 | 0 | 767 | 0.329170324 | 0 | 0.227359471 | 0 | 0.006815596 | 0.326183441 | 0 | 0 | 0.110471168 | 5.934630156 | -0.42140007 | 1.12
32 | 20-91 | 20 | 91 | 19 | 76 | 10.10700035 | 5.441009998 | 2.929719925 | 2.050800085 | 2.458739996 | 3.02737999 | 1.855489969 | 1.870090008 | 1.618839979 | 4.425149918 | 8.009750366 | 90 | Al | Ca | Fe | O | 2953 | 2769 | 2083 | 1048 | 101 | 0.241999999 | 9085 | 93 | 0 | 1048 | 0 | 2953 | 0 | 143 | 2769 | 0 | 0 | 2083 | 0.305534122 | 0 | 0.240334339 | 0 | 0.011119026 | 0.243627441 | 0 | 0 | 0.199385072 | 6.175300359 | -0.598350048 | 1.13
33 | 20-92 | 20 | 92 | 20 | 77 | 9.554470062 | 5.508679867 | 1.757830024 | 1.855489969 | 1.910920024 | 2.086590052 | 1.757830024 | 1.880499959 | 1.109599948 | 2.551130056 | 5.977059841 | 158 | Fe | Ca | Al | O | 3515 | 501 | 356 | 174 | 107 | 0.115999997 | 4685 | 94 | 0 | 174 | 0 | 356 | 0 | 0 | 501 | 48 | 0 | 3515 | 0.116653637 | 0 | 0.080191539 | 0 | 0 | 0.093515695 | 0.011916624 | 0 | 0.697722505 | 5.622770071 | -0.530680179 | 0.94
34 | 20-93 | 20 | 93 | 20 | 78 | 9.656820297 | 5.624310017 | 2.539089918 | 2.343780041 | 2.47510004 | 2.648269892 | 2.188260078 | 2.366240025 | 1.119189978 | 4.434679985 | 7.921720028 | 68 | Fe | Al | Ca | O | 2810 | 2143 | 1937 | 709 | 101 | 0.206 | 7596 | 0 | 0 | 709 | 0 | 2143 | 0 | 0 | 1937 | 0 | 0 | 2810 | 0.272443976 | 0 | 0.217050525 | 0 | 0 | 0.198775442 | 0 | 0 | 0.311730057 | 5.725120306 | -0.415050029 | 1.05
35 | 20-96 | 20 | 96 | 20 | 80 | 9.652330399 | 5.331830025 | 1.953150034 | 1.562520027 | 1.87184 | 2.032809973 | 1.660169959 | 1.792559981 | 1.134029984 | 2.436690092 | 5.735640049 | 68 | Fe | Ca | Al | O | 2515 | 1501 | 1355 | 509 | 103 | 0.155000001 | 6061 | 0 | 0 | 509 | 0 | 1355 | 0 | 108 | 1501 | 0 | 78 | 2515 | 0.238095869 | 0 | 0.180301607 | 0 | 0.012487432 | 0.195599759 | 0 | 0.019977412 | 0.353537922 | 5.720630408 | -0.707530021 | 1
36 | 20-99 | 20 | 99 | 21 | 83 | 9.107299805 | 5.292180061 | 1.953150034 | 1.855489969 | 1.974460006 | 2.086590052 | 1.855489969 | 1.976469994 | 1.055719972 | 2.741869926 | 6.241970062 | 113 | Fe | Ca | Al | O | 2782 | 1926 | 1916 | 602 | 101 | 0.194999993 | 7222 | 0 | 0 | 602 | 0 | 1916 | 0 | 0 | 1926 | 0 | 0 | 2782 | 0.264977172 | 0 | 0.205086607 | 0 | 0 | 0.206694913 | 0 | 0 | 0.323241308 | 5.175599814 | -0.747179985 | 1.04
37 | 20-101 | 20 | 101 | 21 | 84 | 9.246560097 | 5.372350216 | 2.246119976 | 2.050800085 | 2.154079914 | 2.45156002 | 1.901299953 | 2.070879936 | 1.183830023 | 3.290250063 | 6.884419918 | 124 | Fe | Al | Ca | O | 2917 | 1577 | 1559 | 383 | 102 | 0.156000003 | 6433 | 0 | 0 | 383 | 0 | 1577 | 0 | 0 | 1559 | 0 | 0 | 2917 | 0.245747809 | 0 | 0.192744626 | 0 | 0 | 0.186048131 | 0 | 0 | 0.375459434 | 5.314860106 | -0.66700983 | 1.06
38 | 20-102 | 20 | 102 | 22 | 86 | 8.914259911 | 5.642469883 | 2.441430092 | 2.343780041 | 2.406160116 | 2.624039888 | 2.212779999 | 2.305180073 | 1.138319969 | 4.105659962 | 7.573679924 | 135 | Fe | Al | Ca | O | 2672 | 2124 | 1996 | 815 | 97 | 0.201000005 | 7606 | 0 | 0 | 815 | 0 | 2124 | 0 | 0 | 1996 | 0 | 0 | 2672 | 0.275560391 | 0 | 0.216732268 | 0 | 0 | 0.207273715 | 0 | 0 | 0.300433626 | 4.98255992 | -0.396890163 | 1.12
39 | 20-105 | 20 | 105 | 23 | 90 | 8.539830208 | 5.566790104 | 2.929719925 | 2.832060099 | 2.966279984 | 3.314579964 | 2.686199903 | 2.845360041 | 1.164909959 | 6.494659901 | 9.457360268 | 135 | Fe | Ca | Al | O | 3101 | 1084 | 1028 | 487 | 104 | 0.153999999 | 6008 | 164 | 0 | 487 | 0 | 1028 | 0 | 148 | 1084 | 0 | 0 | 3101 | 0.192912882 | 0 | 0.157733234 | 0 | 0.018906839 | 0.155345869 | 0 | 0 | 0.475101176 | 4.608130217 | -0.472569942 | 1.14
40 | 20-112 | 20 | 112 | 26 | 101 | 7.114429951 | 5.507510185 | 1.660169959 | 1.660169959 | 1.798640013 | 2.07159996 | 1.660169959 | 1.798120022 | 1.152089953 | 2.236419916 | 5.534029961 | 45 | Fe | Al | Ca | O | 2778 | 1171 | 1087 | 525 | 104 | 0.148000002 | 5675 | 0 | 0 | 525 | 0 | 1171 | 0 | 118 | 1087 | 0 | 0 | 2778 | 0.214385898 | 0 | 0.178511723 | 0 | 0.015354548 | 0.158423319 | 0 | 0 | 0.433324513 | 3.18272996 | -0.531849861 | 1.03
41 | 20-116 | 20 | 116 | 27 | 105 | 6.72852993 | 5.497749805 | 2.441430092 | 2.148459911 | 2.319819927 | 2.476690054 | 2.141849995 | 2.228739977 | 1.111250043 | 3.814779997 | 7.438769817 | 101 | Fe | Ca | Al | O | 2506 | 1877 | 860 | 400 | 96 | 0.208000004 | 5924 | 160 | 0 | 400 | 0 | 860 | 0 | 125 | 1877 | 0 | 0 | 2506 | 0.210535138 | 0 | 0.12694801 | 0 | 0.015364085 | 0.263394344 | 0 | 0 | 0.383758422 | 2.796829939 | -0.541610241 | 1.12
42 | 20-117 | 20 | 117 | 27 | 107 | 6.735459805 | 5.470789909 | 2.734400034 | 2.539089918 | 2.663209915 | 2.832060099 | 2.494689941 | 2.60326004 | 1.087890029 | 5.092730045 | 8.381279945 | 90 | Fe | Al | Ca | O | 2767 | 2082 | 1334 | 557 | 105 | 0.152999997 | 6809 | 0 | 0 | 557 | 0 | 2082 | 0 | 0 | 1334 | 0 | 71 | 2767 | 0.270442188 | 0 | 0.231827982 | 0 | 0 | 0.149625165 | 0 | 0.015530181 | 0.332574484 | 2.803759814 | -0.568570137 | 1.05
43 | 20-119 | 20 | 119 | 28 | 109 | 6.28387022 | 5.500289917 | 2.734400034 | 2.929719925 | 2.848320007 | 3.174129963 | 2.642309904 | 2.658710003 | 1.193860054 | 5.893839836 | 8.955389977 | 158 | Fe | Al | Ca | O | 2587 | 2576 | 2139 | 655 | 104 | 0.192000002 | 7954 | 0 | 0 | 655 | 0 | 2576 | 0 | 0 | 2139 | 0 | 0 | 2587 | 0.291800818 | 0 | 0.236296413 | 0 | 0 | 0.204398905 | 0 | 0 | 0.267503863 | 2.352170229 | -0.539070129 | 1.19
44 | 20-122 | 20 | 122 | 30 | 117 | 5.499259949 | 5.595990181 | 2.050800085 | 1.953150034 | 2.044359922 | 2.316649914 | 1.855489969 | 1.901780009 | 1.218140006 | 2.961220026 | 6.47837019 | 146 | Fe | Al | Ca | O | 3207 | 1304 | 1043 | 470 | 105 | 0.143999994 | 6142 | 0 | 0 | 470 | 0 | 1304 | 0 | 121 | 1043 | 0 | 0 | 3207 | 0.210332621 | 0 | 0.182362744 | 0 | 0.014404542 | 0.138547386 | 0 | 0 | 0.454352708 | 1.567559958 | -0.443369865 | 1.09
45 | 20-123 | 20 | 123 | 30 | 118 | 5.733540058 | 5.559860229 | 2.636749983 | 2.636749983 | 2.740250111 | 2.900249958 | 2.59036994 | 2.730230093 | 1.062270045 | 5.416989803 | 8.570919991 | 135 | Al | Fe | Ca | O | 2572 | 2457 | 2154 | 699 | 104 | 0.199000001 | 7880 | 0 | 0 | 699 | 0 | 2572 | 0 | 0 | 2154 | 0 | 0 | 2457 | 0.295181358 | 0 | 0.238127867 | 0 | 0 | 0.208780358 | 0 | 0 | 0.257910417 | 1.801840067 | -0.479499817 | 1.3
46 | 20-124 | 20 | 124 | 30 | 119 | 5.470260143 | 5.342569828 | 1.953150034 | 2.246119976 | 2.138190031 | 2.370310068 | 1.855489969 | 2.179640055 | 1.087479949 | 3.275939941 | 7.009930134 | 146 | Fe | Al | Ca | O | 3210 | 1324 | 854 | 487 | 105 | 0.144999996 | 6027 | 0 | 0 | 487 | 0 | 1324 | 0 | 154 | 854 | 0 | 0 | 3210 | 0.206782189 | 0 | 0.190625142 | 0 | 0.018939925 | 0.116967276 | 0 | 0 | 0.466685467 | 1.538560152 | -0.696790218 | 1.17
47 | 20-128 | 20 | 128 | 31 | 121 | 5.063990116 | 5.588079929 | 2.636749983 | 2.246119976 | 2.473229885 | 2.734400034 | 2.212779999 | 2.327800035 | 1.174669981 | 4.391769886 | 7.837200165 | 90 | Ca | Al | Fe | O | 2555 | 2456 | 1319 | 752 | 97 | 0.192000002 | 7353 | 0 | 0 | 752 | 0 | 2456 | 0 | 273 | 2555 | 0 | 0 | 1319 | 0.308080552 | 0 | 0.237547502 | 0 | 0.025600976 | 0.274249412 | 0 | 0 | 0.154521558 | 1.132290125 | -0.451280117 | 1.28
48 | 20-129 | 20 | 129 | 31 | 121 | 5.192019939 | 5.52782011 | 2.050800085 | 2.246119976 | 2.237920046 | 2.38041997 | 2.099479914 | 2.178349972 | 1.092759967 | 3.552510023 | 6.865739822 | 11 | Fe | Al | Ca | O | 2953 | 1067 | 639 | 440 | 112 | 0.114 | 5179 | 84 | 0 | 440 | 0 | 1067 | 0 | 0 | 639 | 0 | 0 | 2953 | 0.206050776 | 0 | 0.185470689 | 0 | 0 | 0.102969854 | 0 | 0 | 0.505508681 | 1.260319948 | -0.511539936 | 0.99
49 | 20-130 | 20 | 130 | 31 | 122 | 5.245930195 | 5.584080219 | 3.613320112 | 4.003950119 | 3.784940004 | 4.212039948 | 3.394979954 | 3.608089924 | 1.167389989 | 10.59080029 | 11.98750019 | 146 | Al | Ca | O | Fe | 2828 | 2438 | 574 | 466 | 102 | 0.163000003 | 6431 | 0 | 0 | 574 | 0 | 2828 | 0 | 130 | 2438 | 0 | 0 | 466 | 0.358311382 | 0 | 0.2816857 | 0 | 0.013415038 | 0.286542428 | 0 | 0 | 0.060045451 | 1.314230204 | -0.455279827 | 1.5
50 | 20-135 | 20 | 135 | 32 | 128 | 4.910990238 | 5.361710072 | 2.246119976 | 2.343780041 | 2.335309982 | 2.521140099 | 2.188260078 | 2.302439928 | 1.094990015 | 3.87677002 | 7.423349857 | 113 | Fe | Al | Ca | O | 3131 | 910 | 749 | 415 | 105 | 0.111000001 | 5203 | 0 | 0 | 415 | 0 | 910 | 0 | 0 | 749 | 0 | 0 | 3131 | 0.18963743 | 0 | 0.159658126 | 0 | 0 | 0.11929774 | 0 | 0 | 0.531406704 | 0.979290247 | -0.677649974 | 1.12
51 | 20-137 | 20 | 137 | 34 | 133 | 3.887130022 | 5.492959976 | 1.953150034 | 1.660169959 | 1.953449965 | 2.234719992 | 1.660169959 | 2.054929972 | 1.087489963 | 2.651269913 | 6.30919981 | 124 | Fe | Ca | Al | O | 3237 | 1024 | 349 | 328 | 96 | 0.160999998 | 5134 | 65 | 0 | 328 | 0 | 349 | 0 | 79 | 1024 | 0 | 56 | 3237 | 0.131292367 | 0 | 0.069673699 | 0 | 0.011970592 | 0.174716027 | 0 | 0.018700241 | 0.593647074 | -0.044569969 | -0.54640007 | 1.16
52 | 20-143 | 20 | 143 | 36 | 142 | 4.576010227 | 5.190589905 | 2.343780041 | 2.148459911 | 2.382040024 | 2.476690054 | 2.246119976 | 2.30588007 | 1.07407999 | 4.029359818 | 7.360750198 | 101 | Fe | Al | Ca | O | 3155 | 1623 | 1003 | 473 | 105 | 0.143000007 | 6250 | 0 | 0 | 473 | 0 | 1623 | 0 | 0 | 1003 | 0 | 0 | 3155 | 0.238426412 | 0 | 0.211383559 | 0 | 0 | 0.126324787 | 0 | 0 | 0.423865242 | 0.644310236 | -0.848770141 | 1.17
53 | 20-145 | 20 | 145 | 37 | 146 | 4.885159969 | 5.245669842 | 1.757830024 | 2.050800085 | 1.943369985 | 2.212779999 | 1.757830024 | 1.930960059 | 1.14594996 | 2.665580034 | 6.2571702 | 23 | Fe | Ca | Al | O | 2991 | 994 | 974 | 663 | 108 | 0.160999998 | 5842 | 85 | 0 | 663 | 0 | 974 | 0 | 66 | 994 | 71 | 0 | 2991 | 0.201659114 | 0 | 0.155051682 | 0 | 0.008713741 | 0.146773484 | 0.01417156 | 0 | 0.473630421 | 0.953459978 | -0.793690204 | 1.14
54 | 20-147 | 20 | 147 | 37 | 146 | 4.898250103 | 5.214620113 | 2.734400034 | 1.953150034 | 2.080290079 | 2.782170057 | 1.882670045 | 2.032700062 | 1.368710041 | 3.008909941 | 8.029520035 | 101 | Fe | Al | Ca | O | 3563 | 924 | 811 | 626 | 112 | 0.150000006 | 6081 | 160 | 0 | 626 | 0 | 924 | 0 | 0 | 811 | 0 | 0 | 3563 | 0.180287695 | 0 | 0.149751018 | 0 | 0 | 0.117939198 | 0 | 0 | 0.552022088 | 0.966550112 | -0.824739933 | 1.03
55 | 20-148 | 20 | 148 | 37 | 146 | 4.949520111 | 5.207489967 | 3.613320112 | 3.222690105 | 3.326270103 | 3.807260036 | 2.801650047 | 3.051290035 | 1.247750044 | 8.158860207 | 10.89509964 | 124 | Al | Ca | Fe | O | 2895 | 2749 | 914 | 802 | 105 | 0.200000003 | 7437 | 0 | 0 | 802 | 0 | 2895 | 0 | 80 | 2749 | 0 | 0 | 914 | 0.343059849 | 0 | 0.262290033 | 0 | 0.007268725 | 0.283848958 | 0 | 0 | 0.103532435 | 1.01782012 | -0.831870079 | 1.34
56 | 20-149 | 20 | 149 | 37 | 146 | 4.892680168 | 5.186200142 | 2.832060099 | 2.636749983 | 2.775490046 | 2.956360102 | 2.558409929 | 2.570489883 | 1.150110006 | 5.555270195 | 8.69382 | 113 | Fe | Al | Ca | O | 2674 | 1356 | 1329 | 515 | 101 | 0.152999997 | 5871 | 0 | 0 | 515 | 0 | 1356 | 0 | 0 | 1329 | 0 | 0 | 2674 | 0.24039506 | 0 | 0.189449113 | 0 | 0 | 0.179989619 | 0 | 0 | 0.390166208 | 0.960980177 | -0.853159904 | 1.39
57 | 20-150 | 20 | 150 | 38 | 149 | 5.196859837 | 5.219009876 | 1.757830024 | 2.539089918 | 2.139659882 | 2.636749983 | 1.757830024 | 1.792240024 | 1.471199989 | 3.280709982 | 7.043819904 | 0 | Fe | Al | Ca | O | 3249 | 669 | 376 | 294 | 118 | 0.109999999 | 4585 | 0 | 0 | 294 | 0 | 669 | 0 | 0 | 376 | 0 | 0 | 3249 | 0.154163852 | 0 | 0.142163837 | 0 | 0 | 0.069489992 | 0 | 0 | 0.634182319 | 1.265159846 | -0.82035017 | 1.02
58 | 20-154 | 20 | 154 | 39 | 154 | 5.733069897 | 5.225160122 | 3.02737999 | 3.613320112 | 3.257689953 | 3.827860117 | 2.801650047 | 2.971539974 | 1.288179994 | 7.805990219 | 10.48890018 | 158 | Ca | Al | Fe | O | 2877 | 2211 | 802 | 608 | 108 | 0.194000006 | 7002 | 90 | 0 | 608 | 0 | 2211 | 0 | 417 | 2877 | 0 | 0 | 802 | 0.308181715 | 0 | 0.221892196 | 0 | 0.040894351 | 0.328366881 | 0 | 0 | 0.100664856 | 1.801369906 | -0.814199924 | 1.38
59 | 20-155 | 20 | 155 | 39 | 154 | 5.753670216 | 5.208370209 | 1.757830024 | 2.148459911 | 1.979949951 | 2.45156002 | 1.498829961 | 1.738180041 | 1.410419941 | 2.822940111 | 6.58039999 | 34 | Fe | Al | Ca | O | 2919 | 850 | 608 | 209 | 119 | 0.108999997 | 4659 | 0 | 0 | 209 | 0 | 850 | 0 | 75 | 608 | 0 | 0 | 2919 | 0.18079832 | 0 | 0.162363639 | 0 | 0.011770934 | 0.105869265 | 0 | 0 | 0.539197843 | 1.821970225 | -0.830989837 | 0.98
60 | 20-157 | 20 | 157 | 41 | 161 | 6.342959881 | 5.17730999 | 2.636749983 | 2.246119976 | 2.480380058 | 2.900249958 | 2.092410088 | 2.219789982 | 1.306550026 | 4.4823699 | 8.034749985 | 135 | Fe | Al | Ca | O | 2886 | 566 | 486 | 366 | 116 | 0.112000003 | 4303 | 0 | 0 | 366 | 0 | 566 | 0 | 0 | 486 | 0 | 0 | 2886 | 0.155326506 | 0 | 0.130757452 | 0 | 0 | 0.097744149 | 0 | 0 | 0.616171892 | 2.41125989 | -0.862050056 | 1.01
61 | 20-158 | 20 | 158 | 41 | 161 | 6.291590214 | 5.147329807 | 1.757830024 | 1.757830024 | 1.845620036 | 2.018229961 | 1.686879992 | 1.848960042 | 1.091549993 | 2.355629921 | 5.797860146 | 146 | Fe | Al | Ca | O | 2737 | 783 | 734 | 299 | 104 | 0.118000001 | 4671 | 0 | 0 | 299 | 0 | 783 | 0 | 121 | 734 | 0 | 0 | 2737 | 0.178066033 | 0 | 0.152257965 | 0 | 0.019306397 | 0.130894368 | 0 | 0 | 0.519475237 | 2.359890223 | -0.892030239 | 1.08
62 | 20-159 | 20 | 159 | 42 | 165 | 6.682350159 | 5.213150024 | 1.855489969 | 1.953150034 | 2.04005003 | 2.182149887 | 1.855489969 | 2.127439976 | 1.02572 | 2.908770084 | 6.394000053 | 146 | Fe | Al | Ca | O | 2643 | 772 | 553 | 265 | 110 | 0.108999997 | 4274 | 44 | 0 | 265 | 0 | 772 | 0 | 0 | 553 | 0 | 0 | 2643 | 0.188381452 | 0 | 0.164005297 | 0 | 0 | 0.106497414 | 0 | 0 | 0.541115837 | 2.750650168 | -0.826210022 | 0.98
63 | 20-167 | 20 | 167 | 44 | 173 | 7.449810028 | 5.155049801 | 2.148459911 | 1.953150034 | 2.096790075 | 2.43046999 | 1.757830024 | 2.193099976 | 1.108240008 | 3.123349905 | 6.972700119 | 68 | Fe | Ca | Al | O | 2554 | 1957 | 1828 | 744 | 104 | 0.199000001 | 7418 | 86 | 0 | 744 | 0 | 1828 | 0 | 253 | 1957 | 0 | 0 | 2554 | 0.251800904 | 0 | 0.199305487 | 0 | 0.024781045 | 0.217509872 | 0 | 0 | 0.306602692 | 3.518110037 | -0.884310245 | 1.09
64 | 20-168 | 20 | 168 | 44 | 174 | 7.76113987 | 5.195089817 | 3.710979939 | 3.418009996 | 3.371649981 | 4.347370148 | 2.72239995 | 2.822900057 | 1.540040016 | 8.464039803 | 11.34889984 | 124 | Al | Fe | Ca | O | 2685 | 2682 | 2540 | 1261 | 104 | 0.246000007 | 9414 | 146 | 0 | 1261 | 0 | 2685 | 0 | 104 | 2540 | 0 | 0 | 2682 | 0.286270501 | 0 | 0.226001118 | 0 | 0.008123257 | 0.223583455 | 0 | 0 | 0.256021669 | 3.829439879 | -0.844270229 | 1.23
65 | 20-180 | 20 | 180 | 45 | 180 | 8.105819702 | 5.023700237 | 2.148459911 | 1.757830024 | 2.071799994 | 2.303760052 | 1.806100011 | 1.923869967 | 1.197460055 | 3.027980089 | 6.537119865 | 113 | Fe | Al | Ca | O | 2976 | 2193 | 1796 | 749 | 102 | 0.196999997 | 7922 | 0 | 0 | 749 | 0 | 2193 | 0 | 209 | 1796 | 0 | 0 | 2976 | 0.257266266 | 0 | 0.218113252 | 0 | 0.018830663 | 0.181956501 | 0 | 0 | 0.323833318 | 4.174119711 | -1.015659809 | 1.1
66 | 20-183 | 20 | 183 | 45 | 180 | 8.087650299 | 4.916570187 | 1.953150034 | 1.757830024 | 1.874989986 | 2.1224401 | 1.711189985 | 1.769449949 | 1.199489951 | 2.441459894 | 6.108870029 | 113 | Fe | Ca | Al | O | 2570 | 1259 | 1102 | 534 | 101 | 0.157000005 | 5581 | 121 | 0 | 534 | 0 | 1102 | 0 | 0 | 1259 | 0 | 0 | 2570 | 0.227890019 | 0 | 0.172055591 | 0 | 0 | 0.18737929 | 0 | 0 | 0.412675101 | 4.155950308 | -1.122789859 | 1.11
67 | 20-185 | 20 | 185 | 46 | 182 | 8.58728981 | 5.204750061 | 1.855489969 | 1.855489969 | 1.979760051 | 2.1224401 | 1.806100011 | 1.992879987 | 1.065009952 | 2.722800016 | 6.172379971 | 23 | Fe | Al | Ca | O | 3035 | 1326 | 1272 | 498 | 110 | 0.150999993 | 6340 | 0 | 72 | 498 | 0 | 1326 | 0 | 140 | 1272 | 0 | 0 | 3035 | 0.217257079 | 0 | 0.179192137 | 0 | 0.016205623 | 0.165150762 | 0 | 0 | 0.4221944 | 4.655589819 | -0.834609985 | 0.95
68 | 20-186 | 20 | 186 | 46 | 183 | 8.299790382 | 5.017539978 | 1.953150034 | 2.636749983 | 2.361629963 | 2.734400034 | 2.050800085 | 2.067450047 | 1.322600007 | 3.991209984 | 7.455480099 | 0 | Fe | Al | Ca | C | 2939 | 1917 | 1529 | 1043 | 102 | 0.199000001 | 8182 | 1043 | 0 | 656 | 0 | 1917 | 0 | 98 | 1529 | 0 | 0 | 2939 | 0.253502956 | 0 | 0.213882529 | 0 | 0.009780662 | 0.170662025 | 0 | 0 | 0.352171828 | 4.368090391 | -1.021820068 | 1.07
69 | 20-187 | 20 | 187 | 46 | 184 | 8.595100403 | 4.911880016 | 2.050800085 | 1.855489969 | 1.948660016 | 2.212779999 | 1.757830024 | 1.934900045 | 1.143620014 | 2.675110102 | 6.293089867 | 113 | Fe | Al | Ca | O | 2595 | 1021 | 781 | 329 | 109 | 0.112999998 | 4953 | 62 | 0 | 329 | 0 | 1021 | 57 | 112 | 781 | 0 | 0 | 2595 | 0.21154342 | 0 | 0.17718493 | 0.009373164 | 0.016606497 | 0.129046603 | 0 | 0 | 0.456245386 | 4.663400412 | -1.12748003 | 0.98
70 | 20-189 | 20 | 189 | 47 | 185 | 8.637590408 | 5.110809803 | 2.636749983 | 2.246119976 | 2.407530069 | 2.738679886 | 2.092410088 | 2.11184001 | 1.296820045 | 4.162879944 | 7.802140236 | 113 | Fe | Al | Ca | O | 3266 | 1452 | 933 | 823 | 112 | 0.155000001 | 6658 | 117 | 0 | 823 | 0 | 1452 | 0 | 69 | 933 | 0 | 0 | 3266 | 0.220420079 | 0 | 0.197893709 | 0 | 0.008091983 | 0.121379299 | 0 | 0 | 0.45221493 | 4.705890417 | -0.928550243 | 0.99
71 | 20-190 | 20 | 190 | 47 | 188 | 8.872750282 | 5.018229961 | 1.953150034 | 1.855489969 | 2.100009918 | 2.316649914 | 1.953150034 | 2.105380058 | 1.100350022 | 3.099509954 | 6.453390121 | 124 | Ca | Al | Fe | O | 3146 | 2262 | 794 | 642 | 100 | 0.213 | 7052 | 0 | 0 | 642 | 0 | 2262 | 0 | 212 | 3146 | 0 | 0 | 794 | 0.322040371 | 0 | 0.219171378 | 0 | 0.01998322 | 0.342977924 | 0 | 0 | 0.095827107 | 4.941050291 | -1.021130085 | 1.1
72 | 20-192 | 20 | 192 | 48 | 189 | 9.099379539 | 5.280930042 | 1.757830024 | 1.855489969 | 1.94343996 | 2.07159996 | 1.855489969 | 1.929550052 | 1.073619962 | 2.632200003 | 6.027969837 | 135 | Fe | Al | Ca | O | 2680 | 2030 | 1797 | 626 | 102 | 0.197999999 | 7131 | 0 | 0 | 626 | 0 | 2030 | 0 | 0 | 1797 | 0 | 0 | 2680 | 0.271903002 | 0 | 0.217979887 | 0 | 0 | 0.195357756 | 0 | 0 | 0.314759355 | 5.167679548 | -0.758430004 | 1.07
73 | 20-194 | 20 | 194 | 49 | 193 | 9.596670151 | 5.190979958 | 3.125030041 | 3.125030041 | 3.130749941 | 3.222690105 | 2.992630005 | 3.168950081 | 1.016960025 | 7.114570141 | 9.731169701 | 90 | Al | Ca | Fe | O | 2645 | 2576 | 1478 | 712 | 111 | 0.187999994 | 7409 | 0 | 0 | 712 | 0 | 2645 | 0 | 0 | 2576 | 0 | 0 | 1478 | 0.324716334 | 0 | 0.246871677 | 0 | 0 | 0.263187108 | 0 | 0 | 0.165224882 | 5.66497016 | -0.848380088 | 1.27
74 | 20-196 | 20 | 196 | 49 | 196 | 9.713470459 | 4.898789883 | 2.050800085 | 2.050800085 | 2.253289938 | 2.370310068 | 2.148459911 | 2.320300102 | 1.021550059 | 3.595429897 | 6.940130234 | 34 | Ca | Al | Fe | O | 3145 | 2643 | 797 | 660 | 100 | 0.208000004 | 7358 | 0 | 0 | 660 | 0 | 2643 | 0 | 115 | 3145 | 0 | 0 | 797 | 0.336841328 | 0 | 0.239350068 | 0 | 0.010300545 | 0.323061858 | 0 | 0 | 0.090446202 | 5.781770468 | -1.140570163 | 1.07
75 | 20-197 | 20 | 197 | 50 | 200 | 10.12440014 | 5.061289787 | 2.441430092 | 2.343780041 | 2.451859951 | 2.558409929 | 2.284270048 | 2.451649904 | 1.043550014 | 4.286859989 | 7.674960136 | 158 | Ca | Al | Fe | O | 2699 | 2096 | 1995 | 600 | 101 | 0.203999996 | 7388 | 0 | 0 | 600 | 0 | 2096 | 0 | 0 | 2699 | 0 | 0 | 1995 | 0.29345019 | 0 | 0.205659851 | 0 | 0 | 0.276603584 | 0 | 0 | 0.224286375 | 6.192700149 | -0.978070259 | 1.18
76 | 20-203 | 20 | 203 | 53 | 210 | 10.13780022 | 4.869719982 | 1.660169959 | 1.855489969 | 1.854930043 | 2.07159996 | 1.498829961 | 1.886100054 | 1.098350048 | 2.39854002 | 6.092760086 | 45 | Fe | Al | Ca | O | 3128 | 757 | 726 | 472 | 107 | 0.156000003 | 5180 | 99 | 0 | 472 | 0 | 757 | 0 | 0 | 726 | 0 | 0 | 3128 | 0.175466689 | 0 | 0.142534283 | 0 | 0 | 0.121923871 | 0 | 0 | 0.560075157 | 6.206100229 | -1.169640064 | 0.98
77 | 20-204 | 20 | 204 | 53 | 210 | 10.17280006 | 4.709469795 | 2.832060099 | 2.246119976 | 2.5808599 | 3.047029972 | 2.148459911 | 2.384330034 | 1.277940035 | 4.840000153 | 8.321009636 | 113 | Fe | Ca | Al | O | 3100 | 1515 | 1080 | 909 | 109 | 0.209000006 | 7416 | 699 | 0 | 909 | 0 | 1080 | 0 | 115 | 1515 | 0 | 0 | 3100 | 0.204998399 | 0 | 0.149329693 | 0 | 0.013279353 | 0.197215195 | 0 | 0 | 0.435177358 | 6.241100069 | -1.329890251 | 0.92
78 | 20-205 | 20 | 205 | 53 | 211 | 9.879509926 | 4.65790987 | 1.953150034 | 1.855489969 | 1.977820039 | 2.099479914 | 1.806100011 | 1.904279947 | 1.102509975 | 2.741869926 | 6.097770214 | 124 | Fe | Al | Ca | O | 2720 | 932 | 746 | 324 | 112 | 0.115999997 | 4786 | 66 | 0 | 324 | 0 | 932 | 0 | 0 | 746 | 0 | 0 | 2720 | 0.204137766 | 0 | 0.172280463 | 0 | 0 | 0.127498941 | 0 | 0 | 0.496082831 | 5.947809935 | -1.381450176 | 0.95
79 | 20-211 | 20 | 211 | 54 | 216 | 9.68885994 | 4.568449974 | 2.148459911 | 1.953150034 | 1.983629942 | 2.316649914 | 1.657279968 | 1.841940045 | 1.257719994 | 2.780019999 | 6.483129978 | 124 | Fe | Ca | Al | O | 3016 | 1001 | 771 | 564 | 108 | 0.165999994 | 5591 | 107 | 0 | 564 | 0 | 771 | 0 | 134 | 1001 | 0 | 0 | 3016 | 0.173841116 | 0 | 0.13456061 | 0 | 0.018978818 | 0.159250953 | 0 | 0 | 0.513368503 | 5.757159949 | -1.470910072 | 1.03
80 | 20-212 | 20 | 212 | 55 | 218 | 9.355449677 | 4.786419868 | 1.660169959 | 1.855489969 | 1.888910055 | 2.1224401 | 1.660169959 | 1.82656002 | 1.161990047 | 2.484380007 | 6.126269817 | 158 | Fe | Al | Ca | O | 2751 | 1492 | 1162 | 488 | 107 | 0.155000001 | 6036 | 0 | 0 | 488 | 0 | 1492 | 0 | 147 | 1162 | 0 | 0 | 2751 | 0.233086907 | 0 | 0.202328265 | 0 | 0.017508553 | 0.154936821 | 0 | 0 | 0.392139454 | 5.423749686 | -1.252940178 | 1.04
81 | 20-215 | 20 | 215 | 56 | 221 | 8.632120132 | 4.722849846 | 3.125030041 | 3.222690105 | 3.156960011 | 3.320349932 | 3.038360119 | 3.207269907 | 1.035259962 | 7.252850056 | 9.77573967 | 0 | Al | Ca | Fe | O | 2815 | 2423 | 1359 | 673 | 112 | 0.193000004 | 7349 | 0 | 0 | 673 | 0 | 2815 | 81 | 0 | 2423 | 0 | 0 | 1359 | 0.336804425 | 0 | 0.257582392 | 0.008014957 | 0 | 0.246705869 | 0 | 0 | 0.150892357 | 4.700420141 | -1.3165102 | 1.25
82 | 20-217 | 20 | 217 | 56 | 223 | 8.663379669 | 4.514150143 | 2.734400034 | 2.636749983 | 2.723200083 | 2.832060099 | 2.59036994 | 2.695960045 | 1.050480008 | 5.340690136 | 8.478269577 | 90 | Fe | Al | Ca | O | 2882 | 1731 | 1349 | 556 | 108 | 0.148000002 | 6516 | 0 | 0 | 556 | 0 | 1731 | 0 | 0 | 1349 | 0 | 0 | 2882 | 0.253024024 | 0 | 0.211502231 | 0 | 0 | 0.162555103 | 0 | 0 | 0.372918642 | 4.731679678 | -1.525209903 | 1.14
83 | 20-218 | 20 | 218 | 56 | 223 | 8.767769814 | 4.511129856 | 3.222690105 | 6.738349915 | 4.196619987 | 6.855319977 | 2.832060099 | 3.151730061 | 2.175090075 | 13.83810043 | 17.91150093 | 23 | Fe | O | Al | Ca | 3447 | 1013 | 730 | 413 | 112 | 0.165000007 | 5990 | 161 | 81 | 1013 | 0 | 730 | 0 | 0 | 413 | 0 | 145 | 3447 | 0.160896311 | 0 | 0.136075763 | 0 | 0 | 0.066983621 | 0 | 0.045142236 | 0.590902068 | 4.836069823 | -1.52823019 | 1.24
84 | 20-221 | 20 | 221 | 57 | 226 | 8.482310295 | 4.832419872 | 1.855489969 | 1.562520027 | 1.464759946 | 2.099479914 | 0.966736972 | 1.102049947 | 1.905060053 | 1.544989944 | 5.254290104 | 124 | Fe | Al | O | Ca | 3367 | 544 | 270 | 104 | 118 | 0.101999998 | 4404 | 0 | 0 | 270 | 70 | 544 | 0 | 50 | 104 | 0 | 0 | 3367 | 0.130513521 | 0.02109826 | 0.127041361 | 0 | 0.008980103 | 0.020440648 | 0 | 0 | 0.691926107 | 4.550610304 | -1.206940174 | 0.91
85 | 20-222 | 20 | 222 | 57 | 227 | 8.281229973 | 4.529099941 | 2.246119976 | 2.246119976 | 2.286469936 | 2.485929966 | 2.182149887 | 2.209199905 | 1.125259995 | 3.767100096 | 7.169549942 | 45 | Fe | Al | Ca | O | 2715 | 2099 | 1989 | 602 | 102 | 0.194999993 | 7483 | 0 | 0 | 602 | 0 | 2099 | 0 | 81 | 1989 | 0 | 0 | 2715 | 0.268591345 | 0 | 0.213593797 | 0 | 0.007469371 | 0.206141815 | 0 | 0 | 0.304203672 | 4.349529982 | -1.510260105 | 1.19
86 | 20-226 | 20 | 226 | 57 | 228 | 8.522540092 | 4.549799919 | 2.929719925 | 3.125030041 | 3.009180069 | 3.155740023 | 2.905659914 | 3.01135993 | 1.047940016 | 6.570960045 | 9.414850235 | 34 | Ca | Al | Fe | O | 2929 | 2775 | 2041 | 880 | 109 | 0.244000003 | 8880 | 169 | 0 | 880 | 0 | 2775 | 0 | 91 | 2929 | 0 | 0 | 2041 | 0.304757932 | 0 | 0.22972892 | 0 | 0.007135228 | 0.260285685 | 0 | 0 | 0.198092236 | 4.590840101 | -1.489560127 | 1.27
87 | 20-227 | 20 | 227 | 57 | 228 | 8.511799812 | 4.51541996 | 4.296919823 | 4.492239952 | 4.468689919 | 5.317609787 | 3.936690092 | 3.960459948 | 1.342669964 | 14.95870018 | 14.18970013 | 45 | Al | Ca | O | Fe | 2907 | 2328 | 701 | 348 | 105 | 0.157000005 | 6361 | 0 | 80 | 701 | 0 | 2907 | 0 | 0 | 2328 | 0 | 0 | 348 | 0.375887931 | 0 | 0.296066941 | 0 | 0 | 0.281793293 | 0 | 0 | 0.046251835 | 4.580099821 | -1.523940086 | 1.58
88 | 20-230 | 20 | 230 | 59 | 233 | 7.4230299 | 4.829679966 | 3.02737999 | 2.539089918 | 2.811259985 | 3.125030041 | 2.494689941 | 2.521330118 | 1.239439964 | 5.746009827 | 9.01196003 | 90 | Fe | Al | Ca | O | 2522 | 2087 | 1335 | 617 | 110 | 0.156000003 | 6781 | 0 | 0 | 617 | 0 | 2087 | 0 | 222 | 1335 | 0 | 0 | 2522 | 0.263076702 | 0 | 0.238195263 | 0 | 0.02336241 | 0.157508217 | 0 | 0 | 0.317857408 | 3.491329909 | -1.20968008 | 1.28
89 | 20-232 | 20 | 232 | 59 | 233 | 7.52947998 | 4.748919964 | 2.050800085 | 1.855489969 | 2.063699961 | 2.212779999 | 1.855489969 | 1.981060028 | 1.116969943 | 2.994600058 | 6.385089874 | 113 | Fe | Al | Ca | O | 2841 | 1341 | 1303 | 524 | 102 | 0.157000005 | 6008 | 0 | 0 | 524 | 0 | 1341 | 0 | 0 | 1303 | 0 | 0 | 2841 | 0.234299256 | 0 | 0.185570609 | 0 | 0 | 0.173369008 | 0 | 0 | 0.406761126 | 3.597779989 | -1.290440082 | 1.13
90 | 20-233 | 20 | 233 | 59 | 234 | 7.689829826 | 4.866109848 | 2.734400034 | 2.539089918 | 2.681629896 | 3.176470041 | 2.494689941 | 2.593029976 | 1.225000024 | 5.15471983 | 8.788330078 | 135 | Fe | Al | Ca | O | 3211 | 1481 | 897 | 675 | 114 | 0.158000007 | 6353 | 0 | 0 | 675 | 0 | 1481 | 0 | 93 | 897 | 0 | 0 | 3211 | 0.221451606 | 0 | 0.202372253 | 0 | 0.010988423 | 0.117618446 | 0 | 0 | 0.447569272 | 3.758129835 | -1.173250198 | 1.06
91 | 20-234 | 20 | 234 | 60 | 238 | 7.296949863 | 4.79061985 | 2.636749983 | 2.343780041 | 2.554579973 | 2.801650047 | 2.284270048 | 2.368969917 | 1.18264997 | 4.682640076 | 8.208129883 | 79 | Ca | Al | Fe | O | 3010 | 2670 | 1343 | 742 | 101 | 0.268999994 | 8287 | 336 | 0 | 742 | 0 | 2670 | 0 | 188 | 3010 | 0 | 0 | 1343 | 0.316267915 | 0 | 0.233533905 | 0 | 0.015924933 | 0.291568271 | 0 | 0 | 0.142704975 | 3.365249872 | -1.248740196 | 1.04
92 | 20-235 | 20 | 235 | 60 | 240 | 7.274089813 | 4.638470173 | 3.125030041 | 2.929719925 | 3.012059927 | 3.222690105 | 2.782170057 | 2.952270031 | 1.091599941 | 6.65678978 | 9.473279953 | 90 | Fe | Al | Ca | O | 2762 | 2376 | 2037 | 624 | 107 | 0.199000001 | 7797 | 0 | 0 | 624 | 0 | 2376 | 0 | 0 | 2037 | 0 | 0 | 2762 | 0.281348786 | 0 | 0.226752363 | 0 | 0 | 0.199477825 | 0 | 0 | 0.292421026 | 3.342389822 | -1.400889873 | 1.37
93 | 20-244 | 20 | 244 | 64 | 256 | 5.73691988 | 4.672359943 | 6.543039799 | 5.175839901 | 5.54309988 | 6.669809818 | 4.984429836 | 5.303199768 | 1.257699966 | 23.56579971 | 18.74090004 | 101 | Ca | Al | O | Fe | 3084 | 2564 | 1000 | 570 | 104 | 0.194999993 | 8241 | 468 | 0 | 1000 | 0 | 2564 | 0 | 558 | 3084 | 0 | 0 | 570 | 0.315727953 | 0 | 0.235049743 | 0 | 0.051209051 | 0.330858713 | 0 | 0 | 0.067154539 | 1.805219889 | -1.367000103 | 1.79
94 | 20-246 | 20 | 246 | 65 | 257 | 5.15320015 | 4.700479984 | 1.757830024 | 1.757830024 | 1.731809974 | 2.003829956 | 1.498829961 | 1.523699999 | 1.315099955 | 2.079060078 | 5.444590092 | 135 | Fe | Al | Ca | O | 2515 | 720 | 566 | 407 | 116 | 0.097999997 | 4296 | 0 | 0 | 407 | 0 | 720 | 0 | 93 | 566 | 0 | 0 | 2515 | 0.177345639 | 0 | 0.157890977 | 0 | 0.016733886 | 0.113366961 | 0 | 0 | 0.534662536 | 1.221500159 | -1.338880062 | 1.07
95 | 20-247 | 20 | 247 | 66 | 262 | 4.858540058 | 4.804200172 | 1.953150034 | 1.464859962 | 1.793480039 | 2.1224401 | 1.464859962 | 1.51462996 | 1.401290059 | 2.260260105 | 5.756929874 | 68 | Fe | Al | Ca | O | 2693 | 1410 | 894 | 567 | 110 | 0.142000005 | 5715 | 0 | 0 | 567 | 0 | 1410 | 0 | 153 | 894 | 0 | 0 | 2693 | 0.227302002 | 0 | 0.208604741 | 0 | 0.019859274 | 0.129458821 | 0 | 0 | 0.414775162 | 0.926840067 | -1.235159874 | 1.11
96 | 20-248 | 20 | 248 | 66 | 262 | 4.817140102 | 4.787789822 | 2.050800085 | 1.855489969 | 2.022979975 | 2.212779999 | 1.855489969 | 1.922930002 | 1.150730014 | 2.875390053 | 6.499720097 | 68 | Fe | Ca | Al | O | 2693 | 2082 | 1178 | 630 | 105 | 0.208000004 | 6847 | 123 | 0 | 630 | 0 | 1178 | 0 | 146 | 2082 | 0 | 0 | 2693 | 0.2252377 | 0 | 0.147990647 | 0 | 0.015616297 | 0.253703912 | 0 | 0 | 0.357451444 | 0.885440111 | -1.251570224 | 1.16
97 | 20-249 | 20 | 249 | 66 | 262 | 4.955319881 | 4.753799915 | 1.464859962 | 1.757830024 | 1.366330028 | 2.154190063 | 1.17189002 | 1.354609966 | 1.590260029 | 1.244570017 | 5.512720108 | 34 | Fe | Al | Ca | O | 2634 | 903 | 762 | 269 | 99 | 0.115999997 | 4676 | 0 | 0 | 269 | 0 | 903 | 0 | 111 | 762 | 0 | 0 | 2634 | 0.193967877 | 0 | 0.168273667 | 0 | 0.017292812 | 0.132547043 | 0 | 0 | 0.4879186 | 1.02361989 | -1.285560131 | 1.1
98 | 20-250 | 20 | 250 | 66 | 263 | 4.76128006 | 4.57957983 | 1.464859962 | 2.148459911 | 1.864179969 | 2.43046999 | 1.464859962 | 1.680500031 | 1.446269989 | 2.470069885 | 6.094460011 | 23 | Fe | Al | Ca | O | 2869 | 834 | 705 | 305 | 119 | 0.108999997 | 4854 | 0 | 0 | 305 | 0 | 834 | 0 | 144 | 705 | 0 | 0 | 2869 | 0.176285592 | 0 | 0.156194676 | 0 | 0.022174895 | 0.121272816 | 0 | 0 | 0.524072021 | 0.829580069 | -1.459780216 | 1.04
99 | 20-251 | 20 | 251 | 66 | 263 | 4.795650005 | 4.516109943 | 2.246119976 | 1.757830024 | 1.995609999 | 2.343780041 | 1.690330029 | 1.735000014 | 1.350880027 | 2.83246994 | 6.565989971 | 90 | Fe | O | Ca | Al | 2983 | 418 | 371 | 279 | 110 | 0.112999998 | 4050 | 0 | 0 | 418 | 0 | 279 | 0 | 0 | 371 | 0 | 0 | 2983 | 0.104293455 | 0 | 0.078704926 | 0 | 0 | 0.085833802 | 0 | 0 | 0.731167818 | 0.863950014 | -1.523250103 | 0.93
100 | 20-252 | 20 | 252 | 67 | 266 | 4.441929817 | 4.801169872 | 3.906290054 | 2.929719925 | 3.26315999 | 4.003950119 | 2.43046999 | 2.971489906 | 1.347460032 | 7.867980003 | 11.1079998 | 90 | Fe | Al | Ca | O | 2645 | 2337 | 972 | 644 | 120 | 0.140000001 | 6691 | 0 | 0 | 644 | 97 | 2337 | 0 | 0 | 972 | 0 | 0 | 2645 | 0.287614689 | 0.013634878 | 0.263126547 | 0 | 0 | 0.111866819 | 0 | 0 | 0.323757068 | 0.510229826 | -1.238190174 | 1.16
101 | 20-255 | 20 | 255 | 67 | 267 | 4.389579773 | 4.571090221 | 2.734400034 | 2.636749983 | 2.683079958 | 2.8582201 | 2.506190062 | 2.606559992 | 1.096549988 | 5.173799992 | 8.395839691 | 34 | Al | Ca | Fe | O | 2681 | 2514 | 829 | 686 | 102 | 0.193000004 | 6830 | 0 | 0 | 686 | 0 | 2681 | 0 | 124 | 2514 | 0 | 0 | 829 | 0.340587148 | 0 | 0.2630354 | 0 | 0.012225791 | 0.282193642 | 0 | 0 | 0.101958019 | 0.457879782 | -1.468269825 | 1.4
102 | 20-263 | 20 | 263 | 69 | 273 | 3.96213007 | 4.475090027 | 2.441430092 | 2.246119976 | 2.441040039 | 2.648269892 | 2.284270048 | 2.37845993 | 1.113440037 | 4.253479958 | 7.629759789 | 113 | Al | Ca | Fe | O | 2592 | 2530 | 2133 | 658 | 101 | 0.199000001 | 7912 | 0 | 0 | 658 | 0 | 2592 | 0 | 0 | 2530 | 0 | 0 | 2133 | 0.303791462 | 0 | 0.233164268 | 0 | 0 | 0.241335838 | 0 | 0 | 0.221708433 | 0.030430079 | -1.564270019 | 1.34
103 | 20-267 | 20 | 267 | 69 | 276 | 4.190450191 | 4.234459877 | 1.953150034 | 1.855489969 | 1.986240029 | 2.1224401 | 1.786409974 | 1.951310039 | 1.087700009 | 2.756180048 | 6.350289822 | 158 | Fe | Al | Ca | O | 2695 | 1613 | 1166 | 677 | 113 | 0.160999998 | 6212 | 0 | 0 | 677 | 0 | 1613 | 0 | 66 | 1166 | 0 | 0 | 2695 | 0.247322685 | 0 | 0.21380262 | 0 | 0.007766422 | 0.152876616 | 0 | 0 | 0.378231658 | 0.2587502 | -1.804900169 | 0.97
104 | 20-268 | 20 | 268 | 69 | 276 | 4.194159985 | 4.153800011 | 2.050800085 | 1.855489969 | 2.038530111 | 2.234719992 | 1.806100011 | 2.115370035 | 1.056419969 | 2.932610035 | 6.525109768 | 56 | Fe | Al | Ca | O | 2634 | 1515 | 1131 | 591 | 104 | 0.163000003 | 5869 | 0 | 0 | 591 | 0 | 1515 | 0 | 0 | 1131 | 0 | 0 | 2634 | 0.249172214 | 0 | 0.210833063 | 0 | 0 | 0.154412615 | 0 | 0 | 0.385582108 | 0.262459994 | -1.885560035 | 1.2
105 | 20-272 | 20 | 272 | 70 | 278 | 4.570089817 | 4.42802 | 2.343780041 | 2.343780041 | 2.390810013 | 2.534029961 | 2.188260078 | 2.377840042 | 1.065680027 | 4.096119881 | 7.640960217 | 34 | Al | Fe | Ca | O | 2830 | 2551 | 1741 | 776 | 102 | 0.196999997 | 7982 | 0 | 87 | 776 | 0 | 2830 | 0 | 0 | 1741 | 0 | 0 | 2551 | 0.300651171 | 0 | 0.26176654 | 0 | 0 | 0.169924507 | 0 | 0 | 0.267657782 | 0.638389826 | -1.611340046 | 1.28
106 | 20-273 | 20 | 273 | 70 | 280 | 4.440979958 | 4.157219887 | 2.148459911 | 1.953150034 | 2.062639952 | 2.506190062 | 1.786409974 | 2.051929951 | 1.221379995 | 3.061359882 | 7.254340172 | 56 | Fe | Al | O | Ca | 2513 | 815 | 555 | 490 | 111 | 0.112000003 | 4499 | 76 | 0 | 555 | 0 | 815 | 53 | 0 | 490 | 0 | 0 | 2513 | 0.203143622 | 0 | 0.172167187 | 0.01045861 | 0 | 0.095383563 | 0 | 0 | 0.518847017 | 0.509279967 | -1.882140159 | 1
107 | 20-276 | 20 | 276 | 71 | 282 | 4.842780113 | 4.31385994 | 2.441430092 | 2.539089918 | 2.576630116 | 2.668659925 | 2.476690054 | 2.606559992 | 1.023830056 | 4.768479824 | 7.955719948 | 124 | Ca | Al | Fe | O | 2702 | 2470 | 1741 | 662 | 103 | 0.209000006 | 7572 | 0 | 0 | 662 | 0 | 2470 | 0 | 0 | 2702 | 0 | 0 | 1741 | 0.311518112 | 0 | 0.229334106 | 0 | 0 | 0.269163933 | 0 | 0 | 0.18998385 | 0.911080122 | -1.725500106 | 1.34
108 | 20-277 | 20 | 277 | 72 | 285 | 5.134009838 | 4.421189785 | 2.246119976 | 2.050800085 | 2.195610046 | 2.399810076 | 1.996749997 | 2.11255002 | 1.13598001 | 3.404690027 | 6.793330193 | 124 | Ca | Al | Fe | O | 2787 | 2169 | 1353 | 685 | 102 | 0.201000005 | 7546 | 0 | 0 | 685 | 0 | 2169 | 0 | 555 | 2787 | 0 | 0 | 1353 | 0.280977276 | 0 | 0.210248265 | 0 | 0.051199012 | 0.299083897 | 0 | 0 | 0.158491549 | 1.202309847 | -1.618170261 | 1.27
109 | 20-278 | 20 | 278 | 72 | 286 | 5.230209827 | 4.397649765 | 3.02737999 | 3.02737999 | 3.09581995 | 3.291049957 | 2.900249958 | 2.942339897 | 1.118510008 | 7.009659767 | 9.642120361 | 146 | Al | Fe | Ca | O | 3120 | 2283 | 2014 | 675 | 112 | 0.196999997 | 8091 | 0 | 0 | 675 | 0 | 3120 | 0 | 0 | 2014 | 0 | 0 | 2283 | 0.314369321 | 0 | 0.269386968 | 0 | 0 | 0.187285597 | 0 | 0 | 0.228958115 | 1.298509836 | -1.641710281 | 1.23
110 | 20-279 | 20 | 279 | 72 | 288 | 5.262730122 | 4.260540009 | 2.441430092 | 2.343780041 | 2.397059917 | 2.539089918 | 2.188260078 | 2.304689884 | 1.101709962 | 4.110429764 | 7.705389977 | 90 | Fe | Ca | Al | O | 2577 | 2479 | 2369 | 700 | 103 | 0.209999993 | 8123 | 0 | 0 | 700 | 0 | 2369 | 0 | 0 | 2479 | 0 | 0 | 2577 | 0.285709494 | 0 | 0.216262349 | 0 | 0 | 0.233690737 | 0 | 0 | 0.26433742 | 1.331030131 | -1.778820037 | 1.25
111 | 20-280 | 20 | 280 | 73 | 290 | 5.738480091 | 4.312099934 | 3.808640003 | 4.589890003 | 3.620739937 | 4.677999973 | 3.08833003 | 3.644309998 | 1.283640027 | 9.68476963 | 13.52900028 | 11 | Al | Ca | O | Fe | 3022 | 2594 | 760 | 640 | 105 | 0.210999995 | 7177 | 87 | 0 | 760 | 0 | 3022 | 0 | 77 | 2594 | 0 | 0 | 640 | 0.35708584 | 0 | 0.279816885 | 0 | 0.007325154 | 0.280035754 | 0 | 0 | 0.075736368 | 1.8067801 | -1.727260112 | 1.49
112 | 20-281 | 20 | 281 | 73 | 290 | 5.653220177 | 4.311419964 | 2.441430092 | 2.734400034 | 2.365600109 | 2.829600096 | 1.904590011 | 2.546299934 | 1.111260056 | 4.096119881 | 8.520230293 | 23 | Fe | Al | Ca | O | 3014 | 794 | 477 | 387 | 124 | 0.111000001 | 4763 | 0 | 0 | 387 | 0 | 794 | 0 | 92 | 477 | 0 | 0 | 3014 | 0.167827427 | 0 | 0.158578341 | 0 | 0.014945567 | 0.085813436 | 0 | 0 | 0.572835229 | 1.721520186 | -1.727940082 | 1.1
113 | 20-282 | 20 | 282 | 73 | 292 | 5.795509815 | 4.289150238 | 2.246119976 | 2.050800085 | 2.271759987 | 2.417920113 | 2.092410088 | 2.206120014 | 1.09600997 | 3.666960001 | 7.075139999 | 135 | Fe | Al | Ca | O | 3129 | 1449 | 1131 | 445 | 105 | 0.160999998 | 6230 | 0 | 0 | 445 | 0 | 1449 | 0 | 79 | 1131 | 0 | 0 | 3129 | 0.224936493 | 0 | 0.192980438 | 0 | 0.009078983 | 0.144819773 | 0 | 0 | 0.428184313 | 1.863809824 | -1.750209808 | 1.29
114 | 20-284 | 20 | 284 | 74 | 294 | 6.03508997 | 4.38973999 | 4.785210133 | 4.296919823 | 4.624229908 | 4.969530106 | 4.275939941 | 4.407179832 | 1.127599955 | 15.93150043 | 14.34990025 | 113 | Al | Ca | Fe | O | 2909 | 2213 | 720 | 637 | 110 | 0.157000005 | 6549 | 0 | 0 | 637 | 0 | 2909 | 0 | 71 | 2213 | 0 | 0 | 720 | 0.356125989 | 0 | 0.289431148 | 0 | 0.007276828 | 0.256210824 | 0 | 0 | 0.090955211 | 2.103389979 | -1.649620056 | 1.62
115 | 20-289 | 20 | 289 | 75 | 297 | 6.368440151 | 4.356540203 | 2.441430092 | 3.02737999 | 2.782939911 | 3.184149981 | 2.284270048 | 2.344939947 | 1.357879996 | 5.660180092 | 8.929080009 | 169 | Fe | Al | Ca | O | 2714 | 2251 | 1868 | 717 | 113 | 0.202999994 | 7641 | 0 | 0 | 717 | 0 | 2251 | 95 | 0 | 1868 | 0 | 0 | 2714 | 0.283563195 | 0 | 0.221768918 | 0.009487548 | 0 | 0.188980887 | 0 | 0 | 0.296199451 | 2.43674016 | -1.682819843 | 1.24
116 | 20-291 | 20 | 291 | 76 | 301 | 6.749209881 | 4.428709984 | 2.148459911 | 2.148459911 | 2.265729904 | 2.399810076 | 2.148459911 | 2.225330114 | 1.078410029 | 3.633579969 | 6.952730179 | 124 | Al | Ca | Fe | O | 2570 | 2541 | 2101 | 959 | 101 | 0.248999998 | 8282 | 113 | 0 | 959 | 0 | 2570 | 0 | 0 | 2541 | 0 | 0 | 2101 | 0.304089745 | 0 | 0.232403183 | 0 | 0 | 0.243772844 | 0 | 0 | 0.219734227 | 2.81750989 | -1.610650062 | 1.23
117 | 20-292 | 20 | 292 | 76 | 303 | 6.612679958 | 4.099309921 | 3.222690105 | 3.808640003 | 3.565079927 | 3.917819977 | 3.108999968 | 3.261300087 | 1.201310039 | 9.384360313 | 11.20919991 | 158 | Al | Ca | Fe | O | 2526 | 2110 | 818 | 627 | 107 | 0.162 | 6361 | 0 | 0 | 627 | 95 | 2526 | 71 | 118 | 2110 | 0 | 0 | 818 | 0.346252801 | 0.012069442 | 0.264125709 | 0.008146997 | 0.012409522 | 0.251019497 | 0 | 0 | 0.105976031 | 2.680979967 | -1.940050125 | 1.45
118 | 20-300 | 20 | 300 | 77 | 306 | 7.302360058 | 4.402239799 | 3.02737999 | 3.02737999 | 3.091880083 | 3.210269928 | 2.992630005 | 3.145560026 | 1.02057004 | 6.947669983 | 9.570890427 | 56 | Al | Fe | Ca | O | 2696 | 2466 | 2201 | 647 | 113 | 0.202000007 | 8008 | 0 | 0 | 647 | 0 | 2696 | 0 | 0 | 2201 | 0 | 0 | 2466 | 0.298213573 | 0 | 0.242000613 | 0 | 0 | 0.207754791 | 0 | 0 | 0.252031023 | 3.370660067 | -1.637120247 | 1.37
119 | 20-302 | 20 | 302 | 78 | 310 | 7.68407011 | 4.428800106 | 2.441430092 | 2.246119976 | 2.383810043 | 2.534029961 | 2.284270048 | 2.408580065 | 1.052080035 | 4.034130096 | 7.436369896 | 124 | Ca | Al | Fe | O | 2754 | 2450 | 1058 | 725 | 100 | 0.202000007 | 7096 | 0 | 0 | 725 | 0 | 2450 | 0 | 112 | 2754 | 0 | 0 | 1058 | 0.326042553 | 0 | 0.238311352 | 0 | 0.010638671 | 0.298794913 | 0 | 0 | 0.126212511 | 3.752370119 | -1.61055994 | 1.34
120 | 20-303 | 20 | 303 | 78 | 310 | 7.675089836 | 4.423140049 | 4.101610184 | 4.003950119 | 4.064439774 | 4.212870121 | 3.827860117 | 4.012179852 | 1.050019979 | 12.21210003 | 12.61359978 | 135 | Al | Ca | O | Fe | 3267 | 3173 | 714 | 366 | 106 | 0.197999999 | 7685 | 0 | 0 | 714 | 0 | 3267 | 0 | 168 | 3173 | 0 | 0 | 366 | 0.36006203 | 0 | 0.272144821 | 0 | 0.014490461 | 0.313462345 | 0 | 0 | 0.039840343 | 3.743389845 | -1.616219997 | 1.61
121 | 20-304 | 20 | 304 | 78 | 310 | 7.736020088 | 4.362490177 | 2.441430092 | 2.441430092 | 2.412019968 | 2.586829901 | 2.154190063 | 2.363780022 | 1.094359994 | 4.234409809 | 7.769539833 | 34 | Fe | Ca | Al | O | 2833 | 2137 | 1899 | 601 | 106 | 0.195999995 | 7923 | 0 | 0 | 601 | 0 | 1899 | 0 | 455 | 2137 | 0 | 0 | 2833 | 0.236714123 | 0 | 0.190646817 | 0 | 0.040803199 | 0.219018386 | 0 | 0 | 0.312817475 | 3.804320097 | -1.676869869 | 1.32
122 | 20-305 | 20 | 305 | 78 | 310 | 7.67802 | 4.342279911 | 1.757830024 | 1.855489969 | 1.834810019 | 2.018229961 | 1.660169959 | 1.77778995 | 1.135249972 | 2.322249889 | 5.781750202 | 146 | Fe | Al | Ca | O | 2892 | 1178 | 1094 | 497 | 110 | 0.169 | 5963 | 151 | 0 | 497 | 0 | 1178 | 0 | 153 | 1094 | 0 | 0 | 2892 | 0.208851318 | 0 | 0.175764115 | 0 | 0.019424952 | 0.155769563 | 0 | 0 | 0.440190053 | 3.746320009 | -1.697080135 | 1.04
123 | 20-307 | 20 | 307 | 79 | 315 | 7.922319889 | 4.169519901 | 2.050800085 | 2.539089918 | 2.314690113 | 2.636749983 | 1.901299953 | 1.951500058 | 1.351140022 | 3.824320078 | 7.505949974 | 0 | Al | Ca | Fe | O | 2970 | 2776 | 1545 | 1067 | 101 | 0.246000007 | 8574 | 0 | 0 | 1067 | 0 | 2970 | 96 | 122 | 2776 | 0 | 0 | 1545 | 0.325503271 | 0 | 0.245978416 | 0.008492802 | 0.009909284 | 0.255233896 | 0 | 0 | 0.154882331 | 3.990619898 | -1.869840145 | 1.26
124 | 20-308 | 20 | 308 | 79 | 316 | 8.191459656 | 4.169909954 | 1.855489969 | 1.757830024 | 1.86540997 | 2.018229961 | 1.79539001 | 1.897189975 | 1.063799977 | 2.441459894 | 5.838950157 | 124 | Fe | Al | Ca | O | 3056 | 1510 | 908 | 524 | 111 | 0.151999995 | 6098 | 0 | 0 | 524 | 0 | 1510 | 0 | 102 | 908 | 0 | 0 | 3056 | 0.226788888 | 0 | 0.207614379 | 0 | 0.01222301 | 0.120852347 | 0 | 0 | 0.432521376 | 4.259759665 | -1.869450092 | 1.09
125 | 20-309 | 20 | 309 | 80 | 317 | 8.398719788 | 4.378610134 | 1.660169959 | 1.757830024 | 1.82122004 | 2.018229961 | 1.657279968 | 1.686750054 | 1.196519971 | 2.317480087 | 5.718239784 | 124 | Fe | Ca | Al | O | 2697 | 714 | 668 | 256 | 103 | 0.119999997 | 4420 | 87 | 0 | 256 | 0 | 668 | 0 | 0 | 714 | 0 | 0 | 2697 | 0.179259445 | 0 | 0.140931192 | 0 | 0 | 0.134968188 | 0 | 0 | 0.544841175 | 4.467019797 | -1.660749912 | 1.1
126 | 20-311 | 20 | 311 | 81 | 323 | 8.64511013 | 4.152919769 | 2.246119976 | 2.050800085 | 2.210540056 | 2.45156002 | 2.050800085 | 2.184649944 | 1.122179985 | 3.495290041 | 7.009930134 | 56 | Fe | Al | Ca | O | 3347 | 895 | 812 | 801 | 116 | 0.158000007 | 6123 | 110 | 0 | 801 | 0 | 895 | 0 | 0 | 812 | 66 | 98 | 3347 | 0.189491543 | 0 | 0.142421317 | 0 | 0 | 0.116227692 | 0.012661668 | 0.027262959 | 0.51193482 | 4.713410139 | -1.886440277 | 1.04
127 | 20-313 | 20 | 313 | 81 | 324 | 8.845410347 | 4.242080212 | 2.148459911 | 1.953150034 | 2.068160057 | 2.246119976 | 1.901299953 | 2.010090113 | 1.117419958 | 2.994600058 | 6.563220024 | 90 | Ca | Al | Fe | O | 2620 | 2237 | 1282 | 701 | 101 | 0.203999996 | 7067 | 0 | 0 | 701 | 0 | 2237 | 0 | 227 | 2620 | 0 | 0 | 1282 | 0.30588115 | 0 | 0.225634884 | 0 | 0.021964353 | 0.290687537 | 0 | 0 | 0.155832076 | 4.913710356 | -1.797279834 | 1.22
128 | 20-314 | 20 | 314 | 81 | 324 | 8.859080315 | 4.236609936 | 2.734400034 | 1.757830024 | 2.085010052 | 2.686199903 | 1.562520027 | 1.632120013 | 1.645840049 | 3.132889986 | 7.056739807 | 79 | Fe | Al | Ca | O | 2801 | 2238 | 1379 | 836 | 105 | 0.192000002 | 7615 | 0 | 0 | 836 | 0 | 2238 | 105 | 176 | 1379 | 82 | 0 | 2801 | 0.272843079 | 0 | 0.228239738 | 0.010904279 | 0.016560545 | 0.144958858 | 0.011638297 | 0 | 0.314855203 | 4.927380324 | -1.80275011 | 1.21
129 | 20-316 | 20 | 316 | 81 | 324 | 8.84375 | 4.118159771 | 2.539089918 | 2.246119976 | 2.389359951 | 2.636749983 | 2.209709883 | 2.319969893 | 1.136540055 | 4.067510128 | 7.592679977 | 90 | Fe | Ca | Al | O | 3009 | 1131 | 1129 | 373 | 100 | 0.165999994 | 5943 | 133 | 0 | 373 | 0 | 1129 | 0 | 172 | 1131 | 0 | 0 | 3009 | 0.201339553 | 0 | 0.167164161 | 0 | 0.021481866 | 0.158666691 | 0 | 0 | 0.451347729 | 4.912050009 | -1.921200275 | 1.2
130 | 20-318 | 20 | 318 | 82 | 328 | 9.32668972 | 4.15447998 | 2.148459911 | 2.050800085 | 2.291860104 | 2.45156002 | 2.148459911 | 2.338910103 | 1.048159957 | 3.733720064 | 7.048620224 | 124 | Fe | Al | Ca | O | 3169 | 2553 | 1956 | 691 | 105 | 0.194999993 | 8452 | 0 | 0 | 691 | 0 | 2553 | 0 | 0 | 1956 | 0 | 86 | 3169 | 0.275838357 | 0 | 0.226190855 | 0 | 0 | 0.17590759 | 0 | 0.015166133 | 0.306897066 | 5.394989729 | -1.884880066 | 1.17
131 | 20-320 | 20 | 320 | 83 | 329 | 9.4582901 | 4.408199787 | 2.246119976 | 2.148459911 | 1.980810046 | 2.72239995 | 1.450350046 | 1.486240029 | 1.831740022 | 2.884929895 | 6.847599983 | 56 | Fe | Al | O | Ca | 3180 | 2491 | 1149 | 719 | 111 | 0.182999998 | 8156 | 0 | 0 | 1149 | 177 | 2491 | 0 | 191 | 719 | 159 | 93 | 3180 | 0.271819136 | 0.021662102 | 0.245784769 | 0 | 0.017118972 | 0.071341071 | 0.020820361 | 0.017742575 | 0.333711015 | 5.526590109 | -1.631160259 | 1.06
132 | 20-321 | 20 | 321 | 83 | 329 | 9.564350128 | 4.298630238 | 2.148459911 | 2.148459911 | 2.213150024 | 2.347820044 | 2.07159996 | 2.126339912 | 1.104159951 | 3.500060081 | 7.014039993 | 135 | Fe | Al | Ca | O | 2539 | 2390 | 1606 | 691 | 104 | 0.202999994 | 7310 | 0 | 0 | 691 | 0 | 2390 | 0 | 0 | 1606 | 0 | 87 | 2539 | 0.28738571 | 0 | 0.242006948 | 0 | 0 | 0.167721476 | 0 | 0.017786251 | 0.285099615 | 5.632650137 | -1.740729808 | 1.18
133 | 20-322 | 20 | 322 | 83 | 330 | 9.674209595 | 4.299210072 | 1.855489969 | 2.050800085 | 2.045109987 | 2.250969887 | 1.806100011 | 1.978270054 | 1.137850046 | 2.970760107 | 6.589690208 | 23 | Fe | Al | Ca | O | 3073 | 614 | 586 | 225 | 109 | 0.112999998 | 4649 | 0 | 0 | 225 | 0 | 614 | 0 | 153 | 586 | 0 | 0 | 3073 | 0.143511161 | 0 | 0.127194218 | 0 | 0.025125599 | 0.107462531 | 0 | 0 | 0.596706491 | 5.742509604 | -1.740149974 | 1.11
134 | 20-324 | 20 | 324 | 83 | 332 | 9.801070213 | 4.275189877 | 2.050800085 | 2.050800085 | 2.107719898 | 2.212779999 | 1.964669943 | 2.11184001 | 1.047799945 | 3.132889986 | 6.580619812 | 158 | Ca | Al | Fe | O | 2739 | 2553 | 1453 | 833 | 101 | 0.243000001 | 7576 | 0 | 0 | 833 | 0 | 2553 | 0 | 0 | 2739 | 0 | 0 | 1453 | 0.322435293 | 0 | 0.237599413 | 0 | 0 | 0.278089537 | 0 | 0 | 0.161875756 | 5.869370222 | -1.764170169 | 1.21
135 | 20-325 | 20 | 325 | 84 | 335 | 9.825019836 | 4.278999805 | 2.246119976 | 2.246119976 | 2.380510092 | 2.624039888 | 2.208719969 | 2.36232996 | 1.110780001 | 4.053199768 | 7.548600197 | 135 | Ca | Al | Fe | O | 2854 | 2734 | 1698 | 798 | 104 | 0.238999993 | 8576 | 0 | 0 | 798 | 0 | 2734 | 0 | 493 | 2854 | 0 | 0 | 1698 | 0.291407297 | 0 | 0.23053419 | 0 | 0.03995513 | 0.26605494 | 0 | 0 | 0.172048444 | 5.893319845 | -1.760360241 | 1.21
136 | 20-326 | 20 | 326 | 84 | 335 | 9.935370445 | 4.139929771 | 3.418009996 | 3.320349932 | 3.361190081 | 3.507839918 | 3.174129963 | 3.2723701 | 1.071959972 | 8.292380333 | 10.58329964 | 34 | Al | Ca | Fe | O | 2926 | 2362 | 2340 | 864 | 114 | 0.196999997 | 8613 | 0 | 0 | 864 | 0 | 2926 | 0 | 124 | 2362 | 0 | 0 | 2340 | 0.300219934 | 0 | 0.247214503 | 0 | 0.00996875 | 0.213618011 | 0 | 0 | 0.228978802 | 6.003670454 | -1.899430275 | 1.14
137 | 20-327 | 20 | 327 | 84 | 336 | 10.05370045 | 4.213659763 | 1.953150034 | 1.757830024 | 1.920590043 | 2.032809973 | 1.757830024 | 1.922930002 | 1.057139993 | 2.574980021 | 5.959660053 | 68 | Ca | Al | Fe | O | 2760 | 2255 | 1426 | 634 | 104 | 0.209999993 | 7073 | 0 | 0 | 634 | 0 | 2255 | 0 | 0 | 2760 | 0 | 0 | 1426 | 0.315655981 | 0 | 0.222678752 | 0 | 0 | 0.294298282 | 0 | 0 | 0.167366986 | 6.122000459 | -1.825700283 | 1.15
138 | 20-328 | 20 | 328 | 85 | 338 | 10.57129955 | 4.402440071 | 1.953150034 | 1.953150034 | 2.115259886 | 2.234719992 | 1.996749997 | 2.144190073 | 1.042219996 | 3.147190094 | 6.539309978 | 124 | Fe | Al | Ca | O | 2815 | 1232 | 853 | 514 | 113 | 0.158999994 | 5521 | 110 | 0 | 514 | 0 | 1232 | 0 | 0 | 853 | 0 | 0 | 2815 | 0.224760108 | 0 | 0.195123038 | 0 | 0 | 0.128293517 | 0 | 0 | 0.451823337 | 6.639599559 | -1.636919975 | 1.02
139 | 20-329 | 20 | 329 | 85 | 338 | 10.51980019 | 4.315720081 | 2.343780041 | 2.246119976 | 2.361599922 | 2.506190062 | 2.208719969 | 2.426589966 | 1.032799959 | 3.981679916 | 7.390110016 | 34 | Ca | Al | Fe | O | 2907 | 2747 | 1149 | 809 | 103 | 0.250999987 | 7895 | 0 | 0 | 809 | 0 | 2747 | 0 | 284 | 2907 | 0 | 0 | 1149 | 0.318809902 | 0 | 0.242392613 | 0 | 0.024625367 | 0.289089025 | 0 | 0 | 0.125083094 | 6.588100199 | -1.723639965 | 1.23
140 | 20-330 | 20 | 330 | 85 | 339 | 10.26509953 | 4.177629948 | 2.246119976 | 2.050800085 | 2.192800045 | 2.45156002 | 1.901299953 | 2.211760044 | 1.108420014 | 3.404690027 | 6.977330208 | 34 | Fe | Ca | Al | O | 2940 | 1860 | 1809 | 598 | 107 | 0.200000003 | 7466 | 144 | 0 | 598 | 0 | 1809 | 0 | 119 | 1860 | 0 | 0 | 2940 | 0.2489426 | 0 | 0.196078625 | 0 | 0.011418549 | 0.200868255 | 0 | 0 | 0.342691971 | 6.333399539 | -1.861730098 | 1.06
141 | 20-331 | 20 | 331 | 85 | 339 | 10.3281002 | 4.160830021 | 1.757830024 | 1.855489969 | 1.89478004 | 2.099479914 | 1.690330029 | 1.879209995 | 1.117220044 | 2.508219957 | 5.87375021 | 146 | Fe | Al | Ca | O | 2883 | 1576 | 1357 | 520 | 107 | 0.160999998 | 6420 | 0 | 0 | 520 | 0 | 1576 | 0 | 85 | 1357 | 0 | 0 | 2883 | 0.239620508 | 0 | 0.199159533 | 0 | 0.009422126 | 0.168226481 | 0 | 0 | 0.383571353 | 6.396400209 | -1.878530025 | 1.09
142 | 20-332 | 20 | 332 | 85 | 340 | 10.41240025 | 4.145689964 | 2.246119976 | 2.539089918 | 2.497189999 | 2.738679886 | 2.208719969 | 2.351399899 | 1.164700031 | 4.50620985 | 7.80603981 | 23 | Fe | Al | Ca | O | 2625 | 2295 | 1958 | 927 | 105 | 0.209000006 | 7984 | 0 | 0 | 927 | 0 | 2295 | 0 | 91 | 1958 | 0 | 92 | 2625 | 0.276278238 | 0 | 0.221942032 | 0 | 0.008047937 | 0.194450217 | 0 | 0.01796377 | 0.281317807 | 6.480700259 | -1.893670082 | 1.2
143 | 20-334 | 20 | 334 | 87 | 347 | 9.914910316 | 3.819360018 | 1.855489969 | 1.855489969 | 1.932489991 | 2.1224401 | 1.777950048 | 1.883460045 | 1.12688005 | 2.598819971 | 6.011859894 | 158 | Fe | Al | Ca | O | 2874 | 2105 | 1535 | 721 | 106 | 0.186000004 | 7381 | 0 | 0 | 721 | 0 | 2105 | 0 | 148 | 1535 | 0 | 0 | 2874 | 0.259538678 | 0 | 0.225049724 | 0 | 0.014355119 | 0.16664093 | 0 | 0 | 0.33441555 | 5.983210325 | -2.220000028 | 1.1
144 | 20-336 | 20 | 336 | 87 | 348 | 10.12720013 | 3.735569954 | 2.050800085 | 2.050800085 | 2.048320055 | 2.340389967 | 1.806100011 | 2.084880114 | 1.122550011 | 3.037519932 | 6.815410137 | 68 | Fe | Al | Ca | O | 2959 | 1810 | 1442 | 930 | 108 | 0.203999996 | 7269 | 130 | 0 | 930 | 0 | 1810 | 0 | 0 | 1442 | 0 | 0 | 2959 | 0.254640554 | 0 | 0.211519258 | 0 | 0 | 0.16655859 | 0 | 0 | 0.367281599 | 6.195500139 | -2.303790092 | 1.07
145 | 20-339 | 20 | 339 | 88 | 352 | 9.71380043 | 3.819159985 | 2.539089918 | 1.562520027 | 1.741559982 | 2.636749983 | 1.450350046 | 1.611330032 | 1.636379957 | 2.088589907 | 7.002789974 | 90 | Fe | O | Ca | Al | 3512 | 434 | 430 | 386 | 108 | 0.128999993 | 4867 | 57 | 0 | 434 | 0 | 386 | 0 | 0 | 430 | 51 | 0 | 3512 | 0.118496326 | 0 | 0.087381203 | 0 | 0 | 0.080832969 | 0.012701942 | 0 | 0.700587561 | 5.782100439 | -2.220200061 | 1.1
146 | 20-342 | 20 | 342 | 89 | 356 | 9.279910088 | 3.717010021 | 2.148459911 | 2.148459911 | 2.300760031 | 2.45156002 | 2.188260078 | 2.292680025 | 1.069300056 | 3.757560015 | 7.131549835 | 34 | Fe | Al | Ca | O | 2620 | 2169 | 2121 | 737 | 104 | 0.197999999 | 7646 | 0 | 0 | 737 | 0 | 2169 | 0 | 0 | 2121 | 0 | 0 | 2620 | 0.278513729 | 0 | 0.216130445 | 0 | 0 | 0.215994443 | 0 | 0 | 0.289361383 | 5.348210097 | -2.322350025 | 1.17
147 | 20-344 | 20 | 344 | 90 | 358 | 8.944239616 | 3.934789896 | 2.246119976 | 2.343780041 | 2.411240101 | 2.624039888 | 2.246119976 | 2.389319897 | 1.098240018 | 4.143809795 | 7.573349953 | 135 | Fe | Al | Ca | O | 3123 | 1527 | 1051 | 500 | 108 | 0.155000001 | 6199 | 0 | 0 | 500 | 0 | 1527 | 0 | 0 | 1051 | 0 | 0 | 3123 | 0.234597829 | 0 | 0.203334696 | 0 | 0 | 0.134639693 | 0 | 0 | 0.427427782 | 5.012539625 | -2.10457015 | 1.25
148 | 20-346 | 20 | 346 | 91 | 362 | 8.471079826 | 3.933710098 | 3.613320112 | 3.515660048 | 3.457940102 | 3.724819899 | 3.176470041 | 3.276040077 | 1.136989951 | 8.821680069 | 11.32190037 | 124 | Ca | Fe | Al | O | 2802 | 2593 | 1619 | 1326 | 114 | 0.286000013 | 8738 | 246 | 0 | 1326 | 0 | 1619 | 0 | 154 | 2802 | 0 | 0 | 2593 | 0.251824408 | 0 | 0.163322843 | 0 | 0.013629839 | 0.28362148 | 0 | 0 | 0.287601429 | 4.539379835 | -2.105649948 | 1.12
149 | 20-348 | 20 | 348 | 91 | 363 | 8.311209679 | 3.8269701 | 2.734400034 | 3.125030041 | 2.93701005 | 3.314579964 | 2.539089918 | 2.705369949 | 1.22518003 | 6.280079842 | 9.509739876 | 45 | Al | Fe | Ca | O | 2779 | 2581 | 1872 | 836 | 116 | 0.201000005 | 8240 | 0 | 0 | 836 | 0 | 2779 | 0 | 176 | 1872 | 0 | 0 | 2581 | 0.287969116 | 0 | 0.251639869 | 0 | 0.015058231 | 0.179504784 | 0 | 0 | 0.265828 | 4.379509688 | -2.212389946 | 1.28
150 | 20-350 | 20 | 350 | 92 | 366 | 8.008119583 | 3.899529934 | 2.441430092 | 2.734400034 | 2.580349922 | 2.832060099 | 2.38041997 | 2.498480082 | 1.133520007 | 4.797090054 | 8.224579811 | 0 | Fe | Al | Ca | O | 3165 | 1291 | 824 | 531 | 107 | 0.145999998 | 6109 | 71 | 0 | 531 | 0 | 1291 | 0 | 157 | 824 | 0 | 72 | 3165 | 0.205982045 | 0 | 0.185757669 | 0 | 0.019203711 | 0.112323129 | 0 | 0.018939751 | 0.457793695 | 4.076419592 | -2.139830112 | 1.15
151 | 20-354 | 20 | 354 | 93 | 370 | 7.717339993 | 4.041530132 | 2.929719925 | 3.02737999 | 2.639679909 | 3.314579964 | 2.092410088 | 2.402659893 | 1.37954998 | 5.37883997 | 10.73560047 | 135 | Fe | Al | Ca | O | 2695 | 1340 | 797 | 682 | 118 | 0.147 | 5759 | 89 | 62 | 682 | 0 | 1340 | 0 | 98 | 797 | 0 | 0 | 2695 | 0.226593961 | 0 | 0.208335816 | 0 | 0.013291609 | 0.120094668 | 0 | 0 | 0.431683946 | 3.785640002 | -1.997829914 | 1
152 | 20-355 | 20 | 355 | 93 | 370 | 7.778379917 | 3.944550037 | 3.613320112 | 3.710979939 | 3.59717989 | 3.808640003 | 3.314579964 | 3.579629898 | 1.06396997 | 9.498800278 | 11.32970047 | 0 | Al | Ca | Fe | O | 3072 | 2562 | 1339 | 681 | 109 | 0.202000007 | 7794 | 0 | 0 | 681 | 0 | 3072 | 0 | 141 | 2562 | 0 | 0 | 1339 | 0.330242351 | 0 | 0.266026792 | 0 | 0.012134294 | 0.24956999 | 0 | 0 | 0.142026572 | 3.846679926 | -2.094810009 | 1.56
153 | 20-358 | 20 | 358 | 95 | 380 | 6.849450111 | 3.8463099 | 2.050800085 | 2.050800085 | 2.219320059 | 2.370310068 | 2.141849995 | 2.211760044 | 1.071689963 | 3.485759974 | 6.768509865 | 124 | Fe | Al | Ca | O | 2838 | 2375 | 1687 | 695 | 105 | 0.195999995 | 7594 | 0 | 0 | 695 | 0 | 2375 | 0 | 0 | 1687 | 0 | 0 | 2838 | 0.279422109 | 0 | 0.236873532 | 0 | 0 | 0.172169647 | 0 | 0 | 0.311534712 | 2.91775012 | -2.193050146 | 1.27
154 | 20-359 | 20 | 359 | 97 | 387 | 5.939819813 | 3.883320093 | 1.855489969 | 1.855489969 | 1.432669997 | 2.316649914 | 1.098639965 | 1.130599976 | 2.049040079 | 1.69757998 | 6.380569935 | 56 | Fe | Al | O | Ca | 3181 | 435 | 400 | 292 | 113 | 0.114 | 4420 | 54 | 0 | 400 | 0 | 435 | 61 | 0 | 292 | 0 | 0 | 3181 | 0.132557573 | 0 | 0.105691428 | 0.012785854 | 0 | 0.059993081 | 0 | 0 | 0.688972064 | 2.008119822 | -2.156039953 | 1.13
155 | 20-360 | 20 | 360 | 97 | 387 | 5.811590195 | 3.694750071 | 10.44929981 | 8.300869942 | 7.801690102 | 10.62720013 | 6.021279812 | 7.04034996 | 1.509469986 | 49.9211998 | 32.59930038 | 113 | Ca | Al | Fe | O | 2707 | 905 | 872 | 344 | 107 | 0.214000002 | 5176 | 211 | 0 | 344 | 0 | 905 | 0 | 142 | 2707 | 0 | 0 | 872 | 0.277036528 | 0 | 0.13360083 | 0 | 0.018706485 | 0.419032654 | 0 | 0 | 0.151623503 | 1.879890204 | -2.344609975 | 1.98
156 | 20-362 | 20 | 362 | 98 | 391 | 5.455319881 | 3.825409889 | 2.148459911 | 2.148459911 | 2.180330038 | 2.485929966 | 1.882609963 | 1.971750021 | 1.260769963 | 3.371309996 | 6.90571022 | 45 | Al | Fe | Ca | O | 2512 | 2317 | 2226 | 1112 | 100 | 0.246999994 | 8250 | 85 | 0 | 1112 | 0 | 2512 | 0 | 0 | 2226 | 0 | 0 | 2317 | 0.297241586 | 0 | 0.235698938 | 0 | 0 | 0.219328548 | 0 | 0 | 0.247730928 | 1.52361989 | -2.213950157 | 1.35
157 | 20-366 | 20 | 366 | 99 | 393 | 5.05588007 | 3.99454999 | 2.441430092 | 2.148459911 | 2.348439932 | 2.803649902 | 1.99526 | 2.100680113 | 1.334640026 | 4.043670177 | 7.5770998 | 56 | Fe | Al | Ca | O | 3074 | 625 | 448 | 273 | 121 | 0.111000001 | 4417 | 0 | 0 | 273 | 0 | 625 | 0 | 0 | 448 | 0 | 0 | 3074 | 0.155929909 | 0 | 0.13693398 | 0 | 0 | 0.08552704 | 0 | 0 | 0.62160907 | 1.124180079 | -2.044810056 | 1.13
158 | 20-368 | 20 | 368 | 100 | 399 | 4.710939884 | 3.851779938 | 2.148459911 | 2.148459911 | 2.2197299 | 2.316649914 | 2.092410088 | 2.225330114 | 1.041030049 | 3.476219893 | 6.8853302 | 34 | Ca | Al | Fe | O | 2913 | 2446 | 1366 | 830 | 102 | 0.209999993 | 7647 | 0 | 0 | 830 | 0 | 2446 | 0 | 95 | 2913 | 0 | 0 | 1366 | 0.315985065 | 0 | 0.227059776 | 0 | 0.008457882 | 0.295934659 | 0 | 0 | 0.152562619 | 0.779239893 | -2.187580108 | 1.29
159 | 20-369 | 20 | 369 | 100 | 399 | 4.796780109 | 3.715549946 | 1.953150034 | 1.855489969 | 1.957909942 | 2.234719992 | 1.711189985 | 1.848960042 | 1.208639979 | 2.679879904 | 6.275690079 | 124 | Fe | Ca | Al | O | 2811 | 2067 | 1304 | 756 | 98 | 0.254999995 | 7183 | 245 | 0 | 756 | 0 | 1304 | 0 | 0 | 2067 | 0 | 0 | 2811 | 0.238197779 | 0 | 0.158635241 | 0 | 0 | 0.242971691 | 0 | 0 | 0.360195289 | 0.865080118 | -2.3238101 | 1.3
160 | 20-371 | 20 | 371 | 101 | 403 | 4.38049984 | 3.77579999 | 2.148459911 | 2.050800085 | 2.224100113 | 2.347820044 | 2.092410088 | 2.219719887 | 1.057710052 | 3.542979956 | 6.864620209 | 135 | Fe | Al | Ca | O | 2733 | 1624 | 1223 | 531 | 99 | 0.145999998 | 6110 | 0 | 0 | 531 | 0 | 1624 | 0 | 0 | 1223 | 0 | 0 | 2733 | 0.251965058 | 0 | 0.212531814 | 0 | 0 | 0.157619724 | 0 | 0 | 0.377883403 | 0.448799849 | -2.263560056 | 1.18
161 | 20-372 | 20 | 372 | 101 | 404 | 4.516640186 | 3.887130022 | 2.050800085 | 1.953150034 | 2.132469893 | 2.234719992 | 1.953150034 | 2.211760044 | 1.01038003 | 3.199650049 | 6.528210163 | 124 | Fe | Ca | Al | O | 2912 | 2103 | 1760 | 472 | 97 | 0.200000003 | 7509 | 0 | 0 | 472 | 0 | 1760 | 0 | 182 | 2103 | 82 | 0 | 2912 | 0.247846445 | 0 | 0.181800026 | 0 | 0.016545519 | 0.216741887 | 0.011674849 | 0 | 0.325391274 | 0.584940195 | -2.152230024 | 1.15
162 | 20-377 | 20 | 377 | 102 | 406 | 4.163440228 | 4.06125021 | 2.734400034 | 2.539089918 | 2.600009918 | 2.762150049 | 2.399169922 | 2.593199968 | 1.065150023 | 4.878149986 | 8.405240059 | 135 | Fe | Al | Ca | O | 2858 | 647 | 528 | 347 | 110 | 0.115999997 | 4378 | 0 | 0 | 347 | 0 | 647 | 0 | 0 | 528 | 0 | 0 | 2858 | 0.167158367 | 0 | 0.142001958 | 0 | 0 | 0.10233601 | 0 | 0 | 0.588503665 | 0.231740237 | -1.978109836 | 1.08
163 | 20-379 | 20 | 379 | 102 | 406 | 4.032579899 | 3.919359922 | 3.222690105 | 2.929719925 | 3.056740046 | 3.222690105 | 2.866159916 | 3.032619953 | 1.062680006 | 6.785540104 | 9.637749672 | 90 | Al | Fe | Ca | O | 3010 | 2597 | 2052 | 714 | 108 | 0.194000006 | 8371 | 0 | 0 | 714 | 0 | 3010 | 0 | 0 | 2052 | 0 | 0 | 2597 | 0.303137708 | 0 | 0.2573972 | 0 | 0 | 0.185850492 | 0 | 0 | 0.253614601 | 0.100879908 | -2.120000124 | 1.27
164 | 20-380 | 20 | 380 | 103 | 409 | 3.898299932 | 3.58784008 | 3.320349932 | 3.320349932 | 3.351310015 | 3.507839918 | 3.174129963 | 3.299989939 | 1.062980056 | 8.206549644 | 10.45600033 | 124 | Al | Ca | Fe | O | 2973 | 2801 | 983 | 797 | 101 | 0.200000003 | 7712 | 81 | 0 | 797 | 0 | 2973 | 0 | 79 | 2801 | 0 | 0 | 983 | 0.341913229 | 0 | 0.262181216 | 0 | 0.006974811 | 0.280857631 | 0 | 0 | 0.108073114 | -0.033400059 | -2.451519966 | 1.44
165 | 20-383 | 20 | 383 | 103 | 410 | 4.014810085 | 3.687550068 | 1.855489969 | 2.148459911 | 1.98277998 | 2.45156002 | 1.711189985 | 1.77046001 | 1.384699941 | 2.784790039 | 6.416779995 | 146 | Ca | Al | Fe | O | 2947 | 2471 | 2224 | 629 | 100 | 0.239999995 | 8468 | 0 | 0 | 629 | 0 | 2471 | 0 | 110 | 2947 | 90 | 0 | 2224 | 0.293340662 | 0 | 0.208531231 | 0 | 0.008594078 | 0.261908381 | 0.011225329 | 0 | 0.216400318 | 0.083110094 | -2.351809978 | 1.13
166 | 20-385 | 20 | 385 | 103 | 411 | 3.906019926 | 3.394779921 | 2.343780041 | 2.441430092 | 2.419800043 | 2.558409929 | 2.284270048 | 2.516119957 | 1.01681006 | 4.186719894 | 7.75756979 | 158 | Fe | Ca | Al | O | 2924 | 2828 | 2644 | 762 | 97 | 0.229000002 | 9157 | 0 | 0 | 762 | 0 | 2644 | 0 | 0 | 2828 | 0 | 0 | 2924 | 0.284559775 | 0 | 0.213961346 | 0 | 0 | 0.235929781 | 0 | 0 | 0.265549098 | -0.025680065 | -2.644580125 | 1.24
167 | 20-386 | 20 | 386 | 103 | 412 | 4.175059795 | 3.41850996 | 2.832060099 | 2.441430092 | 2.638089895 | 2.956360102 | 2.38041997 | 2.451730013 | 1.205819964 | 5.016439915 | 8.459659576 | 113 | Fe | Al | Ca | O | 3148 | 2107 | 2033 | 609 | 102 | 0.184 | 7896 | 0 | 0 | 609 | 0 | 2107 | 0 | 0 | 2033 | 0 | 0 | 3148 | 0.262641559 | 0 | 0.20605967 | 0 | 0 | 0.198693518 | 0 | 0 | 0.332605253 | 0.243359804 | -2.620850086 | 1.16
168 | 20-387 | 20 | 387 | 103 | 412 | 4.033559799 | 3.365380049 | 2.636749983 | 2.636749983 | 2.671789885 | 2.866159916 | 2.476690054 | 2.647749901 | 1.082489967 | 5.121339798 | 8.490019798 | 68 | Fe | Ca | Al | O | 3110 | 2025 | 1845 | 582 | 98 | 0.202999994 | 7559 | 0 | 0 | 582 | 0 | 1845 | 0 | 0 | 2025 | 0 | 0 | 3110 | 0.253891851 | 0 | 0.192002931 | 0 | 0 | 0.208056446 | 0 | 0 | 0.346048772 | 0.101859808 | -2.673979997 | 1.19
169 | 20-388 | 20 | 388 | 103 | 412 | 4.095769882 | 3.32543993 | 1.855489969 | 1.855489969 | 2.003360033 | 2.1224401 | 1.855489969 | 2.046659946 | 1.037029982 | 2.794329882 | 6.223279953 | 113 | Fe | Ca | Al | O | 2810 | 2776 | 2522 | 756 | 97 | 0.238999993 | 8863 | 0 | 0 | 756 | 0 | 2522 | 0 | 0 | 2776 | 0 | 0 | 2810 | 0.284012556 | 0 | 0.211564806 | 0 | 0 | 0.239887376 | 0 | 0 | 0.264535261 | 0.164069891 | -2.713920116 | 1.17
170 | 20-389 | 20 | 389 | 104 | 414 | 4.508240223 | 3.60503006 | 5.566470146 | 4.980519772 | 4.700459957 | 6.460020065 | 4.008140087 | 4.046750069 | 1.596349955 | 16.69440079 | 17.35330009 | 56 | Al | Ca | O | Fe | 3028 | 2815 | 777 | 621 | 103 | 0.194000006 | 7238 | 0 | 0 | 777 | 0 | 3028 | 0 | 0 | 2815 | 0 | 0 | 621 | 0.36070859 | 0 | 0.273268658 | 0 | 0 | 0.294507792 | 0 | 0 | 0.07151496 | 0.576540232 | -2.434329986 | 1.67
171 | 20-390 | 20 | 390 | 104 | 415 | 4.32171011 | 3.309230089 | 2.246119976 | 2.246119976 | 2.288100004 | 2.506190062 | 2.018229961 | 2.067820072 | 1.212000012 | 3.752789974 | 7.29324007 | 56 | Fe | Ca | O | Al | 2963 | 1628 | 567 | 515 | 93 | 0.199000001 | 5775 | 106 | 0 | 567 | 0 | 515 | 0 | 0 | 1628 | 0 | 0 | 2963 | 0.176396966 | 0 | 0.087482114 | 0 | 0 | 0.246587717 | 0 | 0 | 0.489533203 | 0.390010119 | -2.730129957 | 1.23
172 | 20-391 | 20 | 391 | 106 | 422 | 5.383619785 | 3.528569937 | 2.050800085 | 1.953150034 | 2.157160044 | 2.316649914 | 1.953150034 | 2.145370007 | 1.079839945 | 3.304549932 | 6.673689842 | 56 | Ca | Fe | Al | O | 2872 | 2767 | 2538 | 788 | 97 | 0.232999995 | 9195 | 0 | 0 | 788 | 0 | 2538 | 0 | 233 | 2872 | 0 | 0 | 2767 | 0.273805476 | 0 | 0.207714567 | 0 | 0.017473797 | 0.244720334 | 0 | 0 | 0.256285826 | 1.451919794 | -2.510790109 | 1.18
173 | 20-394 | 20 | 394 | 106 | 424 | 5.365839958 | 3.380130053 | 2.050800085 | 1.855489969 | 2.037309885 | 2.148459911 | 1.953150034 | 1.970589995 | 1.090260029 | 2.904000044 | 6.258289814 | 90 | Fe | Al | Ca | O | 2670 | 2201 | 2014 | 562 | 98 | 0.201000005 | 7444 | 0 | 0 | 562 | 0 | 2201 | 0 | 0 | 2014 | 0 | 0 | 2670 | 0.278211944 | 0 | 0.22031579 | 0 | 0 | 0.205939213 | 0 | 0 | 0.295533053 | 1.434139967 | -2.659229993 | 1.14
174 | 20-400 | 20 | 400 | 108 | 429 | 5.834690094 | 3.547709942 | 2.441430092 | 2.441430092 | 2.532380104 | 2.648269892 | 2.399169922 | 2.501929998 | 1.058490038 | 4.606349945 | 7.876100063 | 113 | Ca | Al | Fe | O | 2942 | 2341 | 1205 | 629 | 96 | 0.194999993 | 7227 | 0 | 0 | 629 | 0 | 2341 | 0 | 115 | 2942 | 0 | 0 | 1205 | 0.317169432 | 0 | 0.223623282 | 0 | 0.010555038 | 0.309147952 | 0 | 0 | 0.139504297 | 1.902990103 | -2.491650104 | 1.3
175 | 20-405 | 20 | 405 | 109 | 433 | 6.383150101 | 3.655230045 | 1.855489969 | 1.757830024 | 1.917709947 | 2.07159996 | 1.786409974 | 1.940269947 | 1.067690015 | 2.565439939 | 6.027969837 | 45 | Fe | Al | Ca | O | 3286 | 1464 | 1085 | 538 | 102 | 0.150000006 | 6370 | 0 | 0 | 538 | 0 | 1464 | 0 | 0 | 1085 | 0 | 0 | 3286 | 0.22690944 | 0 | 0.193742423 | 0 | 0 | 0.136734884 | 0 | 0 | 0.442613253 | 2.45145011 | -2.384130001 | 1.1
176 | 20-407 | 20 | 407 | 109 | 435 | 6.387740135 | 3.370460033 | 2.050800085 | 2.148459911 | 2.203089952 | 2.347820044 | 2.092410088 | 2.209199905 | 1.062749982 | 3.46668005 | 6.945519924 | 135 | Fe | Al | Ca | O | 2977 | 1015 | 642 | 384 | 104 | 0.109999999 | 5016 | 0 | 0 | 384 | 0 | 1015 | 0 | 0 | 642 | 0 | 0 | 2977 | 0.201207766 | 0 | 0.179331643 | 0 | 0 | 0.104504653 | 0 | 0 | 0.514955939 | 2.456040144 | -2.668900013 | 1.13
177 | 20-408 | 20 | 408 | 109 | 435 | 6.249549866 | 3.319969893 | 2.246119976 | 2.050800085 | 2.232019901 | 2.485929966 | 2.032809973 | 2.082750082 | 1.193580031 | 3.528670073 | 7.042540073 | 45 | Fe | Ca | O | Al | 2764 | 697 | 429 | 367 | 102 | 0.112999998 | 4356 | 56 | 0 | 429 | 0 | 367 | 0 | 44 | 697 | 0 | 0 | 2764 | 0.134395391 | 0 | 0.08995168 | 0 | 0.008272236 | 0.14641358 | 0 | 0 | 0.620967113 | 2.317849875 | -2.719390153 | 1.12
178 | 20-409 | 20 | 409 | 109 | 436 | 6.515960217 | 3.319869995 | 3.808640003 | 3.613320112 | 3.683480024 | 4.212039948 | 3.372760057 | 3.49168992 | 1.20630002 | 10.29039955 | 12.15820026 | 124 | Fe | Ca | Al | O | 2982 | 1711 | 1533 | 739 | 106 | 0.197999999 | 7224 | 170 | 0 | 739 | 0 | 1533 | 0 | 93 | 1711 | 0 | 0 | 2982 | 0.236448151 | 0 | 0.182059816 | 0 | 0.0095932 | 0.198508335 | 0 | 0 | 0.373390498 | 2.584260226 | -2.719490051 | 1.31
179 | 20-412 | 20 | 412 | 110 | 439 | 6.625480175 | 3.330319881 | 1.953150034 | 1.953150034 | 2.074120045 | 2.212779999 | 1.901299953 | 2.092710018 | 1.057379961 | 3.018450022 | 6.437280178 | 158 | Fe | Al | Ca | O | 3304 | 1633 | 1054 | 480 | 102 | 0.151999995 | 6469 | 0 | 0 | 480 | 0 | 1633 | 0 | 0 | 1054 | 0 | 0 | 3304 | 0.235128965 | 0 | 0.206715961 | 0 | 0 | 0.12845361 | 0 | 0 | 0.429701464 | 2.693780184 | -2.709040165 | 1.11
180 | 20-413 | 20 | 413 | 110 | 440 | 6.991399765 | 3.33130002 | 4.394579887 | 4.492239952 | 3.45758009 | 5.731900215 | 2.586829901 | 2.625519991 | 2.183150053 | 10.04240036 | 15.13969994 | 135 | Fe | Al | O | Ca | 3212 | 499 | 497 | 466 | 104 | 0.122000001 | 4753 | 0 | 0 | 497 | 0 | 499 | 0 | 83 | 466 | 0 | 0 | 3212 | 0.128435699 | 0 | 0.112146494 | 0 | 0.014431196 | 0.089874436 | 0 | 0 | 0.655112175 | 3.059699774 | -2.708060026 | 1.36
181 | 20-414 | 20 | 414 | 111 | 441 | 7.125860214 | 3.592040062 | 4.101610184 | 3.906290054 | 3.970030069 | 5.10999012 | 3.562330008 | 3.622679949 | 1.410549998 | 11.91639996 | 13.61520004 | 45 | Ca | Al | Fe | O | 2584 | 2356 | 627 | 556 | 104 | 0.159999996 | 6121 | 0 | 0 | 556 | 0 | 2356 | 0 | 0 | 2584 | 0 | 0 | 627 | 0.349538206 | 0 | 0.251743574 | 0 | 0 | 0.314415352 | 0 | 0 | 0.084302868 | 3.194160223 | -2.447319984 | 1.46
182 | 20-417 | 20 | 417 | 111 | 443 | 7.084549904 | 3.375930071 | 3.125030041 | 2.929719925 | 3.177659988 | 3.314579964 | 3.02737999 | 3.189990044 | 1.039059997 | 7.348219872 | 9.718420029 | 135 | Ca | Al | O | Fe | 2582 | 2481 | 595 | 475 | 105 | 0.160999998 | 6206 | 0 | 0 | 595 | 0 | 2481 | 0 | 75 | 2582 | 0 | 0 | 475 | 0.353278879 | 0 | 0.260406084 | 0 | 0.007992396 | 0.314485701 | 0 | 0 | 0.063836941 | 3.152849913 | -2.663429975 | 1.41
183 | 20-419 | 20 | 419 | 111 | 443 | 7.027619839 | 3.35454011 | 2.148459911 | 3.125030041 | 2.339149952 | 3.125030041 | 2.092410088 | 2.145210028 | 1.456750035 | 3.933990002 | 8.659399986 | 0 | Fe | Ca | Al | O | 2826 | 569 | 558 | 445 | 103 | 0.112000003 | 4486 | 90 | 0 | 445 | 0 | 558 | 0 | 0 | 569 | 0 | 0 | 2826 | 0.158675689 | 0 | 0.127415328 | 0 | 0 | 0.113544048 | 0 | 0 | 0.600364935 | 3.095919848 | -2.684819936 | 1.03
184 | 20-422 | 20 | 422 | 111 | 444 | 7.242949963 | 3.3301301 | 1.855489969 | 1.855489969 | 1.873460054 | 2.1224401 | 1.711189985 | 1.758489966 | 1.206969976 | 2.446229935 | 5.987249851 | 23 | Fe | Ca | Al | O | 3028 | 2234 | 1778 | 729 | 101 | 0.199000001 | 7975 | 0 | 0 | 729 | 0 | 1778 | 0 | 209 | 2234 | 0 | 0 | 3028 | 0.241900914 | 0 | 0.180755437 | 0 | 0.018670241 | 0.226360398 | 0 | 0 | 0.332313009 | 3.311249972 | -2.709229946 | 1.07
185 | 20-423 | 20 | 423 | 112 | 445 | 7.435130119 | 3.653860092 | 2.343780041 | 1.757830024 | 1.958899975 | 2.343780041 | 1.660169959 | 1.699560046 | 1.379050016 | 2.698960066 | 6.513549805 | 90 | Fe | Al | Ca | O | 3181 | 1563 | 941 | 494 | 105 | 0.135000005 | 6176 | 0 | 0 | 494 | 0 | 1563 | 0 | 0 | 941 | 0 | 0 | 3181 | 0.234167373 | 0 | 0.208993842 | 0 | 0 | 0.120987671 | 0 | 0 | 0.435851114 | 3.503430128 | -2.385499954 | 1.12
186 | 20-424 | 20 | 424 | 112 | 445 | 7.587669849 | 3.635400057 | 1.757830024 | 1.953150034 | 1.972800016 | 2.1224401 | 1.786409974 | 1.970350027 | 1.077190042 | 2.732340097 | 6.298099995 | 158 | Fe | Ca | Al | O | 2729 | 2429 | 2334 | 652 | 99 | 0.239999995 | 8353 | 0 | 0 | 652 | 0 | 2334 | 0 | 210 | 2429 | 0 | 0 | 2729 | 0.269322168 | 0 | 0.210674128 | 0 | 0.017308036 | 0.226728513 | 0 | 0 | 0.275967154 | 3.655969858 | -2.403959989 | 1.15
187 | 20-425 | 20 | 425 | 112 | 445 | 7.564139843 | 3.614500046 | 3.125030041 | 2.246119976 | 2.125309944 | 3.482249975 | 1.562520027 | 1.76662004 | 1.971140027 | 3.390389919 | 9.642009735 | 113 | Fe | Ca | Al | O | 2514 | 648 | 537 | 526 | 109 | 0.123000003 | 4321 | 97 | 0 | 526 | 0 | 537 | 0 | 0 | 648 | 0 | 0 | 2514 | 0.168507178 | 0 | 0.128078139 | 0 | 0 | 0.136649859 | 0 | 0 | 0.566764824 | 3.632439852 | -2.42486 | 0.97
188 | 20-426 | 20 | 426 | 112 | 445 | 7.505249977 | 3.594779968 | 2.832060099 | 2.246119976 | 2.509939909 | 2.897069931 | 2.148459911 | 2.25432992 | 1.285109997 | 4.53482008 | 8.211150169 | 79 | Fe | Al | Ca | O | 2912 | 1988 | 1291 | 623 | 103 | 0.158999994 | 6813 | 0 | 0 | 623 | 0 | 1988 | 0 | 0 | 1291 | 0 | 0 | 2912 | 0.26304352 | 0 | 0.229004722 | 0 | 0 | 0.148709417 | 0 | 0 | 0.359242341 | 3.573549986 | -2.444580078 | 1.16
189 | 20-434 | 20 | 434 | 114 | 454 | 8.56210041 | 3.61958003 | 2.246119976 | 2.734400034 | 2.545969963 | 2.920969963 | 2.188260078 | 2.288830042 | 1.276180029 | 4.682640076 | 7.973760128 | 158 | Ca | Fe | Al | O | 2676 | 2609 | 2203 | 1183 | 103 | 0.247999996 | 8868 | 104 | 0 | 1183 | 0 | 2203 | 0 | 99 | 2676 | 0 | 0 | 2609 | 0.274444618 | 0 | 0.20060202 | 0 | 0.008178899 | 0.250530589 | 0 | 0 | 0.266243874 | 4.630400419 | -2.419780016 | 1.23
190 | 20-435 | 20 | 435 | 114 | 454 | 8.533869743 | 3.560009956 | 2.343780041 | 2.734400034 | 2.496340036 | 2.832060099 | 2.246119976 | 2.261379957 | 1.252359986 | 4.468060017 | 7.939340115 | 0 | Fe | Al | Ca | O | 2548 | 1219 | 787 | 436 | 107 | 0.115999997 | 4988 | 0 | 0 | 436 | 0 | 1219 | 0 | 0 | 787 | 0 | 0 | 2548 | 0.232223528 | 0 | 0.204321487 | 0 | 0 | 0.126511072 | 0 | 0 | 0.436943913 | 4.602169752 | -2.47935009 | 1.08
191 | 20-436 | 20 | 436 | 115 | 457 | 8.770799637 | 3.641649961 | 2.734400034 | 2.343780041 | 2.321140051 | 3.314579964 | 1.901299953 | 2.192670107 | 1.51165998 | 3.957829952 | 8.806139946 | 135 | Fe | Ca | Al | O | 2799 | 1838 | 507 | 455 | 98 | 0.201000005 | 5915 | 228 | 0 | 455 | 0 | 507 | 0 | 89 | 1838 | 0 | 0 | 2799 | 0.177359212 | 0 | 0.083146325 | 0 | 0.011567936 | 0.273056776 | 0 | 0 | 0.454869752 | 4.839099646 | -2.397710085 | 1.17
192 | 20-439 | 20 | 439 | 115 | 459 | 8.794039726 | 3.392329931 | 2.148459911 | 1.855489969 | 2.020970106 | 2.246119976 | 1.79539001 | 1.89289999 | 1.18659997 | 2.889699936 | 6.50579977 | 90 | Fe | Ca | Al | O | 2910 | 1919 | 1499 | 738 | 102 | 0.199000001 | 7160 | 0 | 0 | 738 | 0 | 1499 | 96 | 0 | 1919 | 0 | 0 | 2910 | 0.250175141 | 0 | 0.171296186 | 0.01047665 | 0 | 0.214846374 | 0 | 0 | 0.353205649 | 4.862339735 | -2.647030115 | 1.05
193 | 20-440 | 20 | 440 | 116 | 462 | 9.308030128 | 3.66753006 | 2.832060099 | 2.832060099 | 2.938319921 | 3.1082201 | 2.801650047 | 2.899580002 | 1.071949959 | 6.241930008 | 9.105890274 | 45 | Ca | Al | Fe | O | 2964 | 2584 | 1179 | 640 | 101 | 0.194999993 | 7528 | 0 | 0 | 640 | 0 | 2584 | 0 | 162 | 2964 | 0 | 0 | 1179 | 0.321027933 | 0 | 0.234475257 | 0 | 0.014298375 | 0.299347662 | 0 | 0 | 0.130850773 | 5.376330137 | -2.371829986 | 1.36
194 | 20-442 | 20 | 442 | 116 | 463 | 9.098460197 | 3.303169966 | 2.246119976 | 2.148459911 | 2.272439957 | 2.417920113 | 2.099479914 | 2.278199911 | 1.061329961 | 3.676490068 | 7.128469944 | 135 | Fe | Al | Ca | O | 2918 | 1011 | 825 | 394 | 109 | 0.107000001 | 5218 | 0 | 0 | 394 | 0 | 1011 | 0 | 75 | 825 | 0 | 0 | 2918 | 0.198702945 | 0 | 0.17102872 | 0 | 0.010612797 | 0.129930581 | 0 | 0 | 0.489724956 | 5.166760206 | -2.73619008 | 1.05
195 | 20-443 | 20 | 443 | 116 | 464 | 9.365260124 | 3.469189882 | 2.246119976 | 2.343780041 | 2.396889925 | 2.648269892 | 2.209709883 | 2.354379892 | 1.124830008 | 4.105659962 | 7.555809975 | 158 | Fe | Al | Ca | O | 2692 | 1923 | 1840 | 632 | 100 | 0.189999998 | 7253 | 95 | 0 | 632 | 0 | 1923 | 0 | 75 | 1840 | 0 | 0 | 2692 | 0.262797171 | 0 | 0.208910072 | 0 | 0.007326124 | 0.201885989 | 0 | 0 | 0.319080644 | 5.433560133 | -2.570170164 | 1.13
196 | 20-456 | 20 | 456 | 120 | 480 | 10.5230999 | 3.056519985 | 1.855489969 | 1.953150034 | 2.009959936 | 2.1224401 | 1.901299953 | 1.992879987 | 1.065009952 | 2.818170071 | 6.212190151 | 113 | Fe | Al | Ca | O | 2906 | 780 | 577 | 397 | 111 | 0.111000001 | 4660 | 0 | 0 | 397 | 0 | 780 | 0 | 0 | 577 | 0 | 0 | 2906 | 0.181100695 | 0 | 0.156836898 | 0 | 0 | 0.104225297 | 0 | 0 | 0.557837111 | 6.591399909 | -2.982840061 | 0.99
197 | 20-459 | 20 | 459 | 121 | 483 | 9.999030113 | 2.991480112 | 1.953150034 | 1.855489969 | 2.018779993 | 2.234719992 | 1.757830024 | 2.080569983 | 1.074090004 | 2.846780062 | 6.402490139 | 146 | Fe | Al | Ca | O | 2757 | 1021 | 673 | 366 | 104 | 0.114 | 4815 | 0 | 0 | 366 | 0 | 1021 | 0 | 0 | 673 | 0 | 0 | 2757 | 0.209181257 | 0 | 0.184417873 | 0 | 0 | 0.113135645 | 0 | 0 | 0.493265225 | 6.067330122 | -3.047879934 | 1.13
198 | 20-461 | 20 | 461 | 121 | 484 | 10.02709961 | 2.965899944 | 1.660169959 | 1.855489969 | 1.665570021 | 2.234719992 | 1.367200017 | 1.554739952 | 1.437360048 | 1.955080032 | 5.759339809 | 34 | Fe | Al | Ca | O | 3706 | 494 | 326 | 324 | 117 | 0.105999999 | 5029 | 111 | 0 | 324 | 0 | 494 | 0 | 70 | 326 | 0 | 0 | 3706 | 0.112999592 | 0 | 0.106924818 | 0 | 0.01154489 | 0.059287886 | 0 | 0 | 0.709242813 | 6.095399619 | -3.073460102 | 0.86
199 | 20-466 | 20 | 466 | 122 | 488 | 9.7208004 | 3.071069956 | 2.246119976 | 2.050800085 | 2.248029947 | 2.347820044 | 2.092410088 | 2.209199905 | 1.062749982 | 3.585890055 | 6.942540169 | 45 | Ca | Al | Fe | O | 2600 | 1885 | 670 | 495 | 97 | 0.164000005 | 5648 | 0 | 0 | 495 | 0 | 1885 | 0 | 0 | 2600 | 0 | 0 | 670 | 0.33559962 | 0 | 0.223203355 | 0 | 0 | 0.342991595 | 0 | 0 | 0.09820543 | 5.789100409 | -2.96829009 | 1.15
200 | 20-469 | 20 | 469 | 123 | 492 | 9.249300003 | 3.00593996 | 2.246119976 | 2.539089918 | 2.400520086 | 2.738679886 | 2.148459911 | 2.20175004 | 1.24387002 | 4.134270191 | 7.573420048 | 23 | Fe | Al | Ca | O | 2791 | 1585 | 1364 | 666 | 101 | 0.158000007 | 6690 | 0 | 0 | 666 | 0 | 1585 | 0 | 286 | 1364 | 0 | 0 | 2791 | 0.22843177 | 0 | 0.198231659 | 0 | 0.031563857 | 0.169933328 | 0 | 0 | 0.371839385 | 5.317600012 | -3.033420086 | 1.23
201 | 20-470 | 20 | 470 | 124 | 494 | 8.927680016 | 3.230940104 | 2.148459911 | 2.636749983 | 2.453049898 | 2.829600096 | 2.099479914 | 2.208129883 | 1.28144002 | 4.363160133 | 7.84239006 | 158 | Fe | Al | Ca | O | 2914 | 1902 | 1651 | 597 | 103 | 0.189999998 | 7061 | 0 | 0 | 597 | 0 | 1902 | 0 | 0 | 1651 | 0 | 0 | 2914 | 0.260269972 | 0 | 0.210789081 | 0 | 0 | 0.182254749 | 0 | 0 | 0.346686198 | 4.995980025 | -2.808419942 | 1.26
202 | 20-472 | 20 | 472 | 124 | 496 | 8.834420204 | 2.911309958 | 3.906290054 | 3.125030041 | 3.427839994 | 4.003950119 | 2.992630005 | 3.110379934 | 1.287289977 | 8.673859596 | 10.95110035 | 90 | Al | Ca | Fe | O | 2732 | 2569 | 1164 | 570 | 106 | 0.195999995 | 7365 | 0 | 0 | 570 | 0 | 2732 | 0 | 334 | 2569 | 0 | 0 | 1164 | 0.316317518 | 0 | 0.252125443 | 0 | 0.030486773 | 0.268540317 | 0 | 0 | 0.13252995 | 4.902720213 | -3.128050088 | 1.44
203 | 20-473 | 20 | 473 | 125 | 500 | 8.575180054 | 3.087869883 | 1.757830024 | 1.855489969 | 1.903910041 | 2.07159996 | 1.786409974 | 1.919109941 | 1.079460025 | 2.522520065 | 5.970759869 | 45 | Fe | Al | Ca | O | 2662 | 1399 | 1307 | 444 | 101 | 0.158999994 | 5949 | 0 | 0 | 444 | 75 | 1399 | 0 | 63 | 1307 | 0 | 0 | 2662 | 0.242068447 | 0.012855893 | 0.189611387 | 0 | 0.007408557 | 0.171890998 | 0 | 0 | 0.376164718 | 4.643480063 | -2.951490163 | 1.14
204 | 20-474 | 20 | 474 | 125 | 500 | 8.58465004 | 2.965310097 | 2.050800085 | 2.050800085 | 2.127470016 | 2.250969887 | 1.901299953 | 2.100670099 | 1.071550012 | 3.209180117 | 6.81072998 | 158 | Fe | Al | Ca | O | 2618 | 1538 | 1480 | 483 | 100 | 0.157000005 | 6198 | 0 | 0 | 483 | 0 | 1538 | 0 | 82 | 1480 | 0 | 0 | 2618 | 0.246287747 | 0 | 0.197598751 | 0 | 0.00929305 | 0.188201988 | 0 | 0 | 0.358618464 | 4.652950049 | -3.074049949 | 1.15
205 | 20-475 | 20 | 475 | 125 | 500 | 8.421179771 | 2.926249981 | 2.441430092 | 2.343780041 | 2.372100115 | 2.539089918 | 2.07159996 | 2.401550055 | 1.05727005 | 4.034130096 | 7.522940159 | 90 | Fe | Al | Ca | O | 2728 | 1000 | 521 | 471 | 115 | 0.108000003 | 4718 | 0 | 0 | 471 | 0 | 1000 | 0 | 0 | 521 | 0 | 0 | 2728 | 0.206227704 | 0 | 0.190573101 | 0 | 0 | 0.092073479 | 0 | 0 | 0.511125716 | 4.48947978 | -3.113110065 | 0.97
206 | 20-477 | 20 | 477 | 126 | 502 | 8.098790169 | 3.184159994 | 2.148459911 | 2.246119976 | 2.25 | 2.43046999 | 2.141849995 | 2.212270021 | 1.098629951 | 3.600199938 | 7.157159805 | 23 | Fe | Al | Ca | O | 2549 | 1176 | 1108 | 799 | 109 | 0.160999998 | 5899 | 103 | 0 | 799 | 0 | 1176 | 0 | 168 | 1108 | 0 | 0 | 2549 | 0.217703574 | 0 | 0.18250904 | 0 | 0.022476308 | 0.166717351 | 0 | 0 | 0.410593728 | 4.167090178 | -2.855200052 | 1.03
207 | 20-480 | 20 | 480 | 126 | 504 | 8.120369911 | 3.047049999 | 1.953150034 | 1.953150034 | 2.065870047 | 2.234719992 | 1.953150034 | 2.059509993 | 1.085080028 | 2.999370098 | 6.447309971 | 34 | Fe | Al | Ca | O | 2696 | 1649 | 1438 | 510 | 99 | 0.158999994 | 6434 | 0 | 0 | 510 | 0 | 1649 | 0 | 142 | 1438 | 0 | 0 | 2696 | 0.244883981 | 0 | 0.204343742 | 0 | 0.015620216 | 0.1775954 | 0 | 0 | 0.35755666 | 4.18866992 | -2.992310047 | 1.22
208 | 20-481 | 20 | 481 | 127 | 505 | 7.521920204 | 3.106230021 | 2.539089918 | 2.832060099 | 2.746289968 | 2.956360102 | 2.539089918 | 2.602839947 | 1.135820031 | 5.455140114 | 8.484999657 | 158 | Ca | Al | O | Fe | 2937 | 2677 | 651 | 556 | 100 | 0.210999995 | 6821 | 0 | 0 | 651 | 0 | 2677 | 0 | 0 | 2937 | 0 | 0 | 556 | 0.35554279 | 0 | 0.255135851 | 0 | 0 | 0.321888418 | 0 | 0 | 0.067432941 | 3.590220213 | -2.933130025 | 1.29
209 | 20-482 | 20 | 482 | 127 | 505 | 7.477869987 | 3.09401989 | 3.515660048 | 3.418009996 | 3.494159937 | 3.613320112 | 3.376110077 | 3.463619947 | 1.043220043 | 8.936120033 | 10.79279995 | 90 | Al | Ca | O | Fe | 2838 | 2505 | 639 | 322 | 102 | 0.165999994 | 6301 | 0 | 0 | 639 | 0 | 2838 | 0 | 0 | 2505 | 0 | 0 | 322 | 0.373411977 | 0 | 0.285727182 | 0 | 0 | 0.298580649 | 0 | 0 | 0.042280191 | 3.546169996 | -2.945340156 | 1.5
210 | 20-484 | 20 | 484 | 127 | 508 | 7.755020142 | 3.04685998 | 3.125030041 | 2.929719925 | 3.032079935 | 3.302139997 | 2.624039888 | 2.916820049 | 1.132099986 | 6.69494009 | 9.493169785 | 68 | Al | Fe | Ca | O | 3066 | 2589 | 2267 | 909 | 104 | 0.233999997 | 8934 | 0 | 0 | 909 | 0 | 3066 | 0 | 105 | 2267 | 0 | 0 | 2589 | 0.298554981 | 0 | 0.251393606 | 0 | 0.008178276 | 0.197935524 | 0 | 0 | 0.243937613 | 3.823320151 | -2.992500066 | 1.22
211 | 20-486 | 20 | 486 | 128 | 509 | 7.161250114 | 3.24022007 | 3.222690105 | 3.125030041 | 3.177690029 | 3.320349932 | 3.047029972 | 3.207269907 | 1.035259962 | 7.372059822 | 9.92276001 | 90 | Ca | Al | Fe | O | 2800 | 2717 | 1083 | 745 | 105 | 0.192000002 | 7343 | 0 | 0 | 745 | 0 | 2717 | 0 | 0 | 2800 | 0 | 0 | 1083 | 0.338125483 | 0 | 0.250512241 | 0 | 0 | 0.288619837 | 0 | 0 | 0.122742439 | 3.229550123 | -2.799139976 | 1.38
212 | 20-488 | 20 | 488 | 128 | 510 | 7.221990108 | 3.259160042 | 2.148459911 | 2.050800085 | 2.17682004 | 2.284270048 | 2.092410088 | 2.12770009 | 1.07359004 | 3.337929964 | 6.632810116 | 101 | Ca | Al | Fe | O | 2698 | 2374 | 2013 | 731 | 97 | 0.208000004 | 8031 | 0 | 84 | 731 | 0 | 2374 | 0 | 134 | 2698 | 0 | 0 | 2013 | 0.293214376 | 0 | 0.217948455 | 0 | 0.01149546 | 0.263044 | 0 | 0 | 0.214297709 | 3.290290117 | -2.780200004 | 1.24
213 | 20-491 | 20 | 491 | 130 | 518 | 6.599309921 | 3.203890085 | 2.050800085 | 1.953150034 | 2.104779959 | 2.212779999 | 1.953150034 | 2.071199894 | 1.068359971 | 3.118580103 | 6.545609951 | 23 | Fe | Ca | Al | O | 3071 | 2148 | 2084 | 616 | 99 | 0.201000005 | 8008 | 0 | 0 | 616 | 0 | 2084 | 0 | 93 | 2148 | 0 | 0 | 3071 | 0.258682969 | 0 | 0.201559153 | 0 | 0.008035252 | 0.208820334 | 0 | 0 | 0.322902292 | 2.66760993 | -2.835469961 | 1.2
214 | 20-492 | 20 | 492 | 131 | 521 | 5.949180126 | 3.176840067 | 2.441430092 | 2.441430092 | 2.475260019 | 2.539089918 | 2.347820044 | 2.502219915 | 1.014729977 | 4.415609837 | 7.704510212 | 90 | Ca | Al | Fe | O | 2744 | 2145 | 1630 | 640 | 100 | 0.199000001 | 7159 | 0 | 0 | 640 | 0 | 2145 | 0 | 0 | 2744 | 0 | 0 | 1630 | 0.306009588 | 0 | 0.213480914 | 0 | 0 | 0.29062194 | 0 | 0 | 0.189887559 | 2.017480135 | -2.862519979 | 1.26
215 | 20-494 | 20 | 494 | 131 | 523 | 5.898009777 | 3.083770037 | 1.953150034 | 2.050800085 | 2.111030102 | 2.303760052 | 1.964669943 | 2.065749884 | 1.115219951 | 3.132889986 | 6.692619801 | 23 | Fe | Ca | Al | O | 2692 | 2210 | 2061 | 679 | 99 | 0.206 | 7769 | 0 | 0 | 679 | 0 | 2061 | 0 | 129 | 2210 | 0 | 0 | 2692 | 0.265362286 | 0 | 0.204424561 | 0 | 0.01155232 | 0.223537794 | 0 | 0 | 0.295123039 | 1.966309786 | -2.955590009 | 1.17
216 | 20-497 | 20 | 497 | 132 | 525 | 5.570260048 | 3.237390041 | 5.371150017 | 5.078179836 | 4.432280064 | 5.91933012 | 3.07449007 | 3.464070082 | 1.70878005 | 15.37829971 | 18.6840992 | 124 | Ca | Fe | Al | O | 2641 | 2171 | 2030 | 1370 | 113 | 0.236000001 | 8442 | 232 | 0 | 1370 | 0 | 2030 | 0 | 0 | 2641 | 0 | 0 | 2171 | 0.286348643 | 0 | 0.200691755 | 0 | 0 | 0.26988993 | 0 | 0 | 0.243069672 | 1.638560057 | -2.801970005 | 1.43
217 | 20-498 | 20 | 498 | 132 | 528 | 5.686669827 | 2.978009939 | 2.148459911 | 2.050800085 | 2.13090992 | 2.316649914 | 1.996749997 | 2.11255002 | 1.09660995 | 3.199650049 | 6.719799995 | 34 | Ca | Al | Fe | O | 2698 | 2135 | 1243 | 684 | 99 | 0.202999994 | 7062 | 0 | 72 | 684 | 0 | 2135 | 0 | 233 | 2698 | 0 | 0 | 1243 | 0.303577873 | 0 | 0.21814083 | 0 | 0.022724283 | 0.302530636 | 0 | 0 | 0.153026378 | 1.754969836 | -3.061350107 | 1.18
218 | 20-499 | 20 | 499 | 132 | 528 | 5.775730133 | 2.946369886 | 6.445380211 | 7.324299812 | 6.773590088 | 7.421959877 | 6.403079987 | 6.439760208 | 1.152519941 | 34.76699829 | 21.47929955 | 0 | Al | Ca | O | Fe | 2951 | 2643 | 546 | 165 | 105 | 0.159999996 | 6400 | 0 | 0 | 546 | 0 | 2951 | 0 | 98 | 2643 | 0 | 0 | 165 | 0.373268301 | 0 | 0.28655591 | 0 | 0.010034053 | 0.30889503 | 0 | 0 | 0.021246706 | 1.844030142 | -3.09299016 | 1.8
219 | 20-504 | 20 | 504 | 133 | 532 | 5.268340111 | 2.940310001 | 2.148459911 | 2.246119976 | 2.251960039 | 2.506190062 | 2.092410088 | 2.252949953 | 1.112400055 | 3.63835001 | 7.278830051 | 34 | Fe | Al | O | Ca | 2780 | 2471 | 1016 | 989 | 107 | 0.194999993 | 7663 | 0 | 0 | 1016 | 0 | 2471 | 0 | 146 | 989 | 159 | 105 | 2780 | 0.278690354 | 0 | 0.251028681 | 0 | 0.013734988 | 0.103451561 | 0.022183618 | 0.021276843 | 0.309633956 | 1.33664012 | -3.099050045 | 1.09
220 | 20-506 | 20 | 506 | 134 | 534 | 4.919970036 | 3.213360071 | 2.539089918 | 2.343780041 | 2.484019995 | 2.648269892 | 2.284270048 | 2.404409885 | 1.101420045 | 4.429910183 | 7.840829849 | 68 | Fe | Al | Ca | O | 3046 | 2904 | 2646 | 702 | 101 | 0.244000003 | 9295 | 0 | 0 | 702 | 0 | 2904 | 0 | 0 | 2646 | 0 | 0 | 3046 | 0.288514599 | 0 | 0.22775713 | 0 | 0 | 0.215159541 | 0 | 0 | 0.26856873 | 0.988270045 | -2.825999975 | 1.31
221 | 20-507 | 20 | 507 | 134 | 534 | 4.935989857 | 3.20897007 | 2.929719925 | 2.734400034 | 2.840169907 | 3.02737999 | 2.586829901 | 2.777940035 | 1.089789987 | 5.822309971 | 8.954239845 | 90 | Al | Ca | Fe | O | 2735 | 2589 | 2058 | 642 | 104 | 0.200000003 | 8340 | 0 | 0 | 642 | 0 | 2735 | 0 | 317 | 2589 | 0 | 0 | 2058 | 0.291816628 | 0 | 0.234611202 | 0 | 0.025865221 | 0.2404443 | 0 | 0 | 0.20726265 | 1.004289866 | -2.830389976 | 1.34
222 | 20-510 | 20 | 510 | 134 | 535 | 4.751319885 | 2.973999977 | 2.539089918 | 2.539089918 | 2.59100008 | 2.738679886 | 2.476690054 | 2.539589882 | 1.078400016 | 4.806620121 | 8.03662014 | 68 | Ca | Al | Fe | O | 2518 | 2093 | 514 | 502 | 98 | 0.160999998 | 5698 | 0 | 0 | 502 | 0 | 2093 | 0 | 0 | 2518 | 0 | 74 | 514 | 0.346469853 | 0 | 0.23804099 | 0 | 0 | 0.32319778 | 0 | 0.019224708 | 0.07306667 | 0.819619894 | -3.065360069 | 1.31
223 | 20-511 | 20 | 511 | 134 | 535 | 4.700729847 | 2.947639942 | 1.855489969 | 1.660169959 | 1.86006999 | 2.018229961 | 1.690330029 | 1.795560002 | 1.12401998 | 2.403310061 | 5.87375021 | 124 | Fe | Ca | Al | O | 2931 | 1915 | 1308 | 482 | 101 | 0.207000002 | 6859 | 152 | 0 | 482 | 0 | 1308 | 0 | 76 | 1915 | 0 | 0 | 2931 | 0.2291086 | 0 | 0.160299108 | 0 | 0.007953608 | 0.226471569 | 0 | 0 | 0.376167116 | 0.769029856 | -3.091720104 | 1.13
224 | 20-513 | 20 | 513 | 135 | 539 | 4.395400047 | 3.015219927 | 1.757830024 | 1.953150034 | 1.982949972 | 2.250969887 | 1.594460011 | 1.762179971 | 1.27737999 | 2.81340003 | 6.385089874 | 23 | Fe | Ca | Al | O | 2607 | 2189 | 1191 | 602 | 97 | 0.203999996 | 7047 | 82 | 0 | 602 | 0 | 1191 | 0 | 380 | 2189 | 0 | 0 | 2607 | 0.213833845 | 0 | 0.144661853 | 0 | 0.039532779 | 0.26242194 | 0 | 0 | 0.339549584 | 0.463700056 | -3.024140119 | 1.21
225 | 20-523 | 20 | 523 | 137 | 545 | 3.905550003 | 2.816119909 | 2.050800085 | 1.953150034 | 2.022190094 | 2.099479914 | 1.901299953 | 2.010760069 | 1.044119954 | 2.861089945 | 6.446400166 | 124 | Fe | Al | Ca | O | 2828 | 993 | 869 | 736 | 112 | 0.150000006 | 5596 | 97 | 75 | 736 | 0 | 993 | 0 | 0 | 869 | 0 | 0 | 2828 | 0.207374281 | 0 | 0.170839102 | 0 | 0 | 0.138793252 | 0 | 0 | 0.482993366 | -0.026149988 | -3.223240137 | 1.06
226 | 20-528 | 20 | 528 | 137 | 546 | 4.135630131 | 2.797280073 | 1.757830024 | 1.855489969 | 1.964429975 | 2.1224401 | 1.757830024 | 1.85958004 | 1.141360044 | 2.694190025 | 6.085179806 | 23 | Fe | Al | Ca | O | 2900 | 1642 | 1435 | 511 | 101 | 0.158999994 | 6569 | 0 | 0 | 511 | 0 | 1642 | 0 | 85 | 1435 | 0 | 0 | 2900 | 0.242811116 | 0 | 0.200596108 | 0 | 0.00913956 | 0.172658175 | 0 | 0 | 0.374795041 | 0.20393014 | -3.242079973 | 1.15
227 | 20-535 | 20 | 535 | 138 | 549 | 4.381090164 | 2.868469954 | 2.050800085 | 2.636749983 | 2.411570072 | 2.738679886 | 2.092410088 | 2.209480047 | 1.239510059 | 4.167650223 | 7.674489975 | 158 | Ca | Al | Fe | O | 2913 | 2437 | 2420 | 668 | 100 | 0.248999998 | 8644 | 0 | 0 | 668 | 0 | 2437 | 0 | 208 | 2913 | 0 | 0 | 2420 | 0.28033188 | 0 | 0.207439889 | 0 | 0.016316882 | 0.260203754 | 0 | 0 | 0.235707595 | 0.449390173 | -3.170890092 | 1.28
228 | 20-536 | 20 | 536 | 138 | 550 | 4.507359982 | 2.803719997 | 1.660169959 | 1.757830024 | 1.827610016 | 2.018229961 | 1.562520027 | 1.763120055 | 1.14470005 | 2.346090078 | 5.632329941 | 34 | Fe | Ca | Al | O | 2833 | 648 | 486 | 318 | 108 | 0.119000003 | 4429 | 87 | 0 | 318 | 0 | 486 | 0 | 0 | 648 | 0 | 60 | 2833 | 0.154042173 | 0 | 0.109177827 | 0 | 0 | 0.125995611 | 0 | 0.022652349 | 0.58813204 | 0.575659991 | -3.235640049 | 1
229 | 20-538 | 20 | 538 | 138 | 550 | 4.564879894 | 2.705869913 | 3.125030041 | 2.734400034 | 2.902659893 | 3.302139997 | 2.59036994 | 2.759809971 | 1.196509957 | 6.122719765 | 9.502280235 | 68 | Fe | Al | Ca | O | 2929 | 1001 | 700 | 333 | 114 | 0.116999999 | 5100 | 0 | 0 | 333 | 0 | 1001 | 0 | 140 | 700 | 0 | 0 | 2929 | 0.189683483 | 0 | 0.173821208 | 0 | 0.020338465 | 0.113306945 | 0 | 0 | 0.502849899 | 0.633179903 | -3.333490133 | 1.24
230 | 20-539 | 20 | 539 | 139 | 554 | 4.959390163 | 2.84239006 | 2.050800085 | 2.148459911 | 2.230449915 | 2.347820044 | 2.092410088 | 2.294589996 | 1.023200035 | 3.538209915 | 6.878119946 | 135 | Fe | Al | Ca | O | 3103 | 2333 | 1768 | 755 | 102 | 0.200000003 | 7959 | 0 | 0 | 755 | 0 | 2333 | 0 | 0 | 1768 | 0 | 0 | 3103 | 0.271128649 | 0 | 0.22680077 | 0 | 0 | 0.173819911 | 0 | 0 | 0.32825067 | 1.027690172 | -3.196969986 | 1.19
231 | 20-541 | 20 | 541 | 139 | 556 | 4.892010212 | 2.619740009 | 2.929719925 | 2.929719925 | 2.94630003 | 3.08833003 | 2.738679886 | 2.91546011 | 1.059290051 | 6.280079842 | 9.087320328 | 169 | Al | Ca | Fe | O | 2847 | 2786 | 1121 | 664 | 108 | 0.196999997 | 7622 | 0 | 0 | 664 | 0 | 2847 | 0 | 207 | 2786 | 0 | 0 | 1121 | 0.327094088 | 0 | 0.252505758 | 0 | 0.018181642 | 0.27928876 | 0 | 0 | 0.122929752 | 0.960310221 | -3.419620037 | 1.39
232 | 20-542 | 20 | 542 | 140 | 557 | 5.038559914 | 2.860949993 | 2.343780041 | 2.441430092 | 2.459170103 | 2.738679886 | 2.284270048 | 2.495569944 | 1.097419977 | 4.320240021 | 7.760409832 | 23 | Ca | Al | Fe | O | 2840 | 2671 | 2498 | 788 | 100 | 0.231000006 | 8796 | 0 | 0 | 788 | 0 | 2671 | 0 | 0 | 2840 | 0 | 0 | 2498 | 0.295439098 | 0 | 0.221407547 | 0 | 0 | 0.246580974 | 0 | 0 | 0.236572382 | 1.106859923 | -3.178410053 | 1.27
233 | 20-543 | 20 | 543 | 140 | 557 | 5.17234993 | 2.807729959 | 3.125030041 | 2.929719925 | 3.028110027 | 3.426589966 | 2.706409931 | 2.799520016 | 1.223989964 | 6.680630207 | 9.464650154 | 124 | Ca | Al | Fe | O | 2806 | 2671 | 1007 | 727 | 105 | 0.199000001 | 7667 | 0 | 0 | 727 | 0 | 2671 | 0 | 379 | 2806 | 79 | 0 | 1007 | 0.317927246 | 0 | 0.239367526 | 0 | 0.033461994 | 0.285650984 | 0.011354459 | 0 | 0.112237792 | 1.240649939 | -3.231630087 | 1.38
234 | 20-544 | 20 | 544 | 140 | 558 | 5.322649956 | 2.858799934 | 3.710979939 | 4.394579887 | 3.806519985 | 4.833769798 | 2.801650047 | 2.970149994 | 1.627449989 | 11.25360012 | 13.04959965 | 135 | Al | Fe | Ca | O | 3013 | 2563 | 1278 | 1150 | 114 | 0.193000004 | 8631 | 0 | 0 | 1150 | 208 | 3013 | 0 | 423 | 1278 | 0 | 0 | 2563 | 0.286841348 | 0.02280916 | 0.270973185 | 0 | 0.036288552 | 0.122656475 | 0 | 0 | 0.26043128 | 1.390949965 | -3.180560112 | 1.38
235 | 20-547 | 20 | 547 | 140 | 560 | 5.278989792 | 2.562700033 | 2.441430092 | 2.636749983 | 2.65102005 | 2.762150049 | 2.539089918 | 2.662240028 | 1.037529945 | 5.064119816 | 8.190079689 | 45 | Fe | Al | Ca | O | 2958 | 1752 | 1332 | 563 | 107 | 0.163000003 | 6603 | 0 | 0 | 563 | 0 | 1752 | 0 | 0 | 1332 | 0 | 0 | 2958 | 0.251737814 | 0 | 0.211850417 | 0 | 0 | 0.158565831 | 0 | 0 | 0.377845939 | 1.347289801 | -3.476660013 | 1.18
236 | 20-549 | 20 | 549 | 141 | 561 | 5.521719933 | 2.814660072 | 2.050800085 | 2.246119976 | 2.199059963 | 2.370310068 | 1.953150034 | 2.105380058 | 1.125839949 | 3.433300018 | 6.89963007 | 146 | Ca | Al | Fe | O | 2516 | 2424 | 1713 | 708 | 98 | 0.208000004 | 7519 | 0 | 0 | 708 | 0 | 2424 | 0 | 160 | 2516 | 0 | 0 | 1713 | 0.302097244 | 0 | 0.231241248 | 0 | 0.014517328 | 0.259480721 | 0 | 0 | 0.19266346 | 1.590019942 | -3.224699974 | 1.24
237 | 20-551 | 20 | 551 | 141 | 562 | 5.683839798 | 2.734189987 | 1.953150034 | 1.855489969 | 2.013940096 | 2.1224401 | 1.882609963 | 1.976469994 | 1.073850036 | 2.83246994 | 6.269390106 | 113 | Fe | Al | Ca | O | 3683 | 820 | 559 | 411 | 110 | 0.114 | 5469 | 0 | 0 | 411 | 0 | 820 | 0 | 0 | 559 | 0 | 0 | 3683 | 0.163303488 | 0 | 0.144693847 | 0 | 0 | 0.086716837 | 0 | 0 | 0.605285828 | 1.752139807 | -3.305170059 | 1.06
238 | 20-555 | 20 | 555 | 142 | 568 | 6.077270031 | 2.501080036 | 2.246119976 | 2.148459911 | 2.310480118 | 2.45156002 | 2.188260078 | 2.292680025 | 1.069300056 | 3.781399965 | 7.155250072 | 34 | Fe | Ca | Al | O | 2579 | 1627 | 1544 | 405 | 98 | 0.163000003 | 6154 | 0 | 0 | 405 | 0 | 1544 | 0 | 0 | 1627 | 0 | 0 | 2579 | 0.254359646 | 0 | 0.194865762 | 0 | 0 | 0.20286409 | 0 | 0 | 0.347910502 | 2.14557004 | -3.53828001 | 1.3
239 | 20-556 | 20 | 556 | 143 | 569 | 6.399459839 | 2.852449894 | 2.636749983 | 2.539089918 | 2.638329983 | 2.762150049 | 2.441430092 | 2.703119993 | 1.021839976 | 5.045050144 | 8.384010315 | 135 | Fe | Al | Ca | O | 2711 | 2379 | 1533 | 871 | 106 | 0.187000006 | 7585 | 94 | 0 | 871 | 0 | 2379 | 0 | 0 | 1533 | 0 | 0 | 2711 | 0.283161064 | 0 | 0.245362879 | 0 | 0 | 0.162651819 | 0 | 0 | 0.308824238 | 2.467759848 | -3.186910152 | 1.22
240 | 20-557 | 20 | 557 | 143 | 570 | 6.463029861 | 2.787509918 | 2.246119976 | 2.246119976 | 2.291860104 | 2.45156002 | 2.092410088 | 2.193789959 | 1.117499948 | 3.724179983 | 7.086939812 | 56 | Al | Ca | Fe | O | 2831 | 2758 | 2458 | 771 | 99 | 0.240999997 | 8982 | 0 | 0 | 771 | 0 | 2831 | 0 | 166 | 2758 | 0 | 0 | 2458 | 0.29206955 | 0 | 0.229038083 | 0 | 0.01260284 | 0.236919521 | 0 | 0 | 0.229370006 | 2.53132987 | -3.251850128 | 1.3
241 | 20-561 | 20 | 561 | 144 | 575 | 6.68885994 | 2.655479908 | 2.539089918 | 3.515660048 | 2.677330017 | 3.609889984 | 2.399169922 | 2.601670027 | 1.387529969 | 5.231019974 | 9.80535984 | 23 | Al | Fe | Ca | O | 2591 | 2204 | 2176 | 718 | 99 | 0.194999993 | 7687 | 0 | 0 | 718 | 0 | 2591 | 0 | 0 | 2176 | 0 | 0 | 2204 | 0.302782798 | 0 | 0.243288249 | 0 | 0 | 0.216316441 | 0 | 0 | 0.237612512 | 2.757159949 | -3.383880138 | 1.33
242 | 20-565 | 20 | 565 | 145 | 578 | 7.400410175 | 2.804500103 | 1.855489969 | 1.757830024 | 1.916389942 | 2.032809973 | 1.757830024 | 1.981060028 | 1.026119947 | 2.57020998 | 5.977059841 | 68 | Fe | Al | Ca | O | 2575 | 979 | 613 | 324 | 113 | 0.108999997 | 4557 | 0 | 0 | 324 | 0 | 979 | 0 | 0 | 613 | 0 | 68 | 2575 | 0.211833966 | 0 | 0.182896752 | 0 | 0 | 0.106513777 | 0 | 0.022846676 | 0.47590883 | 3.468710184 | -3.234859943 | 1.05
243 | 20-566 | 20 | 566 | 145 | 578 | 7.389369965 | 2.787709951 | 2.636749983 | 1.855489969 | 2.033960104 | 2.738679886 | 1.666170001 | 2.092710018 | 1.308680058 | 2.970760107 | 7.34321022 | 68 | Fe | Ca | Al | O | 3191 | 1552 | 1055 | 558 | 104 | 0.209000006 | 6548 | 101 | 0 | 558 | 0 | 1055 | 0 | 94 | 1552 | 0 | 0 | 3191 | 0.203034649 | 0 | 0.14475048 | 0 | 0.010712637 | 0.199280457 | 0 | 0 | 0.442221777 | 3.457669974 | -3.251650095 | 1.2
244 | 20-567 | 20 | 567 | 145 | 578 | 7.328529835 | 2.714849949 | 2.832060099 | 2.734400034 | 2.820559978 | 2.956360102 | 2.686199903 | 2.889869928 | 1.023010015 | 5.765089989 | 8.818429947 | 158 | Al | Ca | Fe | O | 2578 | 2529 | 2167 | 690 | 105 | 0.201000005 | 8058 | 0 | 0 | 690 | 0 | 2578 | 0 | 97 | 2529 | 0 | 0 | 2167 | 0.29698443 | 0 | 0.230546401 | 0 | 0.00815704 | 0.240309784 | 0 | 0 | 0.224002344 | 3.396829844 | -3.324510097 | 1.32
245 | 20-573 | 20 | 573 | 146 | 583 | 7.465240002 | 2.613679886 | 2.929719925 | 2.539089918 | 2.501480103 | 3.317579985 | 1.904590011 | 2.082839966 | 1.592820048 | 4.973519802 | 9.109910011 | 135 | Fe | Al | Ca | O | 3218 | 810 | 566 | 416 | 117 | 0.107000001 | 5150 | 74 | 0 | 416 | 0 | 810 | 0 | 0 | 566 | 0 | 67 | 3218 | 0.17613227 | 0 | 0.149405381 | 0 | 0 | 0.092881769 | 0 | 0.021202649 | 0.560377931 | 3.533540011 | -3.42568016 | 1.22
246 | 20-577 | 20 | 577 | 147 | 586 | 8.110600471 | 2.779799938 | 2.539089918 | 2.343780041 | 2.470220089 | 2.686199903 | 2.246119976 | 2.392950058 | 1.122550011 | 4.363160133 | 7.883309841 | 79 | Fe | Al | Ca | O | 3161 | 720 | 581 | 458 | 115 | 0.108000003 | 4920 | 0 | 0 | 458 | 0 | 720 | 0 | 0 | 581 | 0 | 0 | 3161 | 0.167544269 | 0 | 0.1427042 | 0 | 0 | 0.101740227 | 0 | 0 | 0.588011304 | 4.17890048 | -3.259560108 | 1.09
247 | 20-579 | 20 | 579 | 148 | 589 | 8.269510269 | 2.747760057 | 4.199260235 | 3.808640003 | 3.981050014 | 4.353620052 | 3.700000048 | 3.863080025 | 1.126979947 | 11.74950027 | 12.53390026 | 68 | Al | Ca | O | Fe | 2963 | 2205 | 600 | 231 | 106 | 0.155000001 | 6157 | 0 | 0 | 600 | 0 | 2963 | 0 | 159 | 2205 | 0 | 0 | 231 | 0.37176957 | 0 | 0.304259113 | 0 | 0.017436765 | 0.275040945 | 0 | 0 | 0.031493606 | 4.337810278 | -3.291599989 | 1.6
248 | 20-580 | 20 | 580 | 148 | 590 | 8.563170433 | 2.746299982 | 1.953150034 | 1.953150034 | 2.077759981 | 2.212779999 | 1.996749997 | 2.092710018 | 1.057379961 | 3.027980089 | 6.453609943 | 113 | Ca | Fe | Al | O | 2569 | 2112 | 2076 | 605 | 100 | 0.202000007 | 7670 | 0 | 0 | 605 | 0 | 2076 | 0 | 309 | 2569 | 0 | 0 | 2112 | 0.271185853 | 0 | 0.202115409 | 0 | 0.027663703 | 0.26332343 | 0 | 0 | 0.235711605 | 4.631470442 | -3.293060064 | 1.28
249 | 20-583 | 20 | 583 | 149 | 596 | 8.971969604 | 2.593270063 | 4.394579887 | 3.906290054 | 3.167109966 | 4.627140045 | 2.45156002 | 2.773509979 | 1.668339968 | 7.844140053 | 16.46269989 | 135 | Fe | Al | Ca | O | 2636 | 2400 | 2367 | 1044 | 108 | 0.252000004 | 8592 | 147 | 0 | 1044 | 0 | 2400 | 0 | 0 | 2367 | 0 | 0 | 2636 | 0.285170056 | 0 | 0.220048767 | 0 | 0 | 0.22392788 | 0 | 0 | 0.270853297 | 5.040269613 | -3.446089983 | 1.2
250 | 20-588 | 20 | 588 | 151 | 601 | 9.549309731 | 2.72052002 | 2.636749983 | 2.539089918 | 2.505749941 | 2.734400034 | 2.347820044 | 2.502219915 | 1.092790008 | 4.568200111 | 8.09319973 | 90 | Ca | Fe | Al | O | 2502 | 2132 | 1796 | 516 | 101 | 0.202000007 | 7149 | 91 | 0 | 516 | 0 | 1796 | 0 | 114 | 2502 | 0 | 0 | 2132 | 0.272495172 | 0 | 0.190042498 | 0 | 0.010899564 | 0.272515985 | 0 | 0 | 0.254046779 | 5.61760974 | -3.318840026 | 1.35
251 | 20-592 | 20 | 592 | 152 | 606 | 10.19869995 | 2.877840042 | 2.539089918 | 2.636749983 | 2.689249992 | 3.038360119 | 2.494689941 | 2.576900005 | 1.179080009 | 5.226250172 | 8.438240051 | 135 | Fe | Al | Ca | O | 3090 | 2266 | 1961 | 651 | 108 | 0.194000006 | 8079 | 0 | 0 | 651 | 0 | 2266 | 0 | 114 | 1961 | 0 | 0 | 3090 | 0.262928526 | 0 | 0.216024353 | 0 | 0.009821162 | 0.189516853 | 0 | 0 | 0.321709105 | 6.266999959 | -3.161520004 | 1.24
252 | 20-594 | 20 | 594 | 152 | 606 | 10.04889965 | 2.702739954 | 1.953150034 | 1.855489969 | 1.984789968 | 2.1224401 | 1.806100011 | 1.989439964 | 1.066849947 | 2.746639967 | 6.166289806 | 23 | Fe | Al | Ca | O | 3144 | 1245 | 1008 | 630 | 105 | 0.153999999 | 6210 | 0 | 0 | 630 | 0 | 1245 | 0 | 184 | 1008 | 0 | 0 | 3144 | 0.203010723 | 0 | 0.178986871 | 0 | 0.022470867 | 0.137805479 | 0 | 0 | 0.457726061 | 6.117199659 | -3.336620092 | 1.08
253 | 20-596 | 20 | 596 | 152 | 607 | 9.949379921 | 2.587409973 | 4.980519772 | 5.371150017 | 4.450970173 | 6.026909828 | 3.682100058 | 4.339869976 | 1.388730049 | 14.82999992 | 18.60239983 | 34 | Fe | Ca | Al | O | 2577 | 2529 | 1721 | 1654 | 115 | 0.245000005 | 9219 | 456 | 0 | 1654 | 0 | 1721 | 0 | 285 | 2529 | 0 | 0 | 2577 | 0.247545788 | 0 | 0.175307463 | 0 | 0.025735447 | 0.261391422 | 0 | 0 | 0.290019879 | 6.01767993 | -3.451950073 | 1.42
254 | 20-598 | 20 | 598 | 153 | 610 | 10.56190014 | 2.809089899 | 2.343780041 | 2.246119976 | 2.338589907 | 2.485929966 | 2.092410088 | 2.36232996 | 1.052320004 | 3.933990002 | 7.426980019 | 135 | Fe | Ca | Al | O | 2818 | 1019 | 929 | 688 | 108 | 0.151999995 | 5547 | 96 | 0 | 688 | 0 | 929 | 0 | 0 | 1019 | 0 | 0 | 2818 | 0.204795043 | 0 | 0.15816931 | 0 | 0 | 0.160500252 | 0 | 0 | 0.476535396 | 6.630200149 | -3.230270147 | 1
255 | 20-599 | 20 | 599 | 153 | 612 | 10.50730038 | 2.638580084 | 2.343780041 | 2.441430092 | 2.454159975 | 2.539089918 | 2.347820044 | 2.44362998 | 1.039059997 | 4.339310169 | 7.567930222 | 0 | Al | Fe | Ca | O | 2772 | 2747 | 2469 | 760 | 102 | 0.238000005 | 8747 | 0 | 0 | 760 | 0 | 2772 | 0 | 0 | 2469 | 0 | 0 | 2747 | 0.292455409 | 0 | 0.232033766 | 0 | 0 | 0.215507931 | 0 | 0 | 0.260002894 | 6.575600389 | -3.400779962 | 1.31
256 | 20-603 | 20 | 603 | 154 | 613 | 10.27000046 | 2.335540056 | 2.246119976 | 1.855489969 | 2.050080061 | 2.534029961 | 1.711189985 | 1.790740013 | 1.415079951 | 2.989830017 | 7.430620193 | 124 | Fe | Al | Ca | O | 3024 | 987 | 531 | 385 | 120 | 0.115000002 | 5050 | 0 | 0 | 385 | 0 | 987 | 0 | 62 | 531 | 0 | 64 | 3024 | 0.190970187 | 0 | 0.174632908 | 0 | 0.009098226 | 0.086162617 | 0 | 0.019967505 | 0.519168557 | 6.338300469 | -3.70381999 | 0.98
257 | 20-605 | 20 | 605 | 154 | 614 | 10.49040031 | 2.470900059 | 2.929719925 | 2.929719925 | 2.984129906 | 3.1082201 | 2.8582201 | 2.899580002 | 1.071949959 | 6.451749802 | 9.209090233 | 45 | Ca | Al | O | Fe | 2682 | 2189 | 584 | 469 | 106 | 0.165999994 | 5923 | 0 | 0 | 584 | 0 | 2189 | 0 | 0 | 2682 | 0 | 0 | 469 | 0.351598279 | 0 | 0.242650271 | 0 | 0 | 0.339772872 | 0 | 0 | 0.065978578 | 6.558700319 | -3.568459987 | 1.44
258 | 20-608 | 20 | 608 | 155 | 619 | 9.972470284 | 2.241009951 | 2.636749983 | 2.343780041 | 2.507139921 | 2.762150049 | 2.284270048 | 2.373260021 | 1.163859963 | 4.520510197 | 7.912809849 | 45 | Fe | Al | Ca | O | 2788 | 1869 | 1093 | 652 | 110 | 0.155000001 | 6516 | 0 | 0 | 652 | 0 | 1869 | 0 | 117 | 1093 | 0 | 0 | 2788 | 0.252702981 | 0 | 0.230664528 | 0 | 0.01302765 | 0.135418631 | 0 | 0 | 0.368186211 | 6.040770293 | -3.798350095 | 1.15
259 | 20-613 | 20 | 613 | 158 | 629 | 8.614740372 | 2.457910061 | 12.20720005 | 11.62119961 | 11.44130039 | 12.28380013 | 10.66390038 | 11.26920033 | 1.090029955 | 100.3330002 | 38.02569962 | 56 | Al | Ca | O | S | 3494 | 2743 | 475 | 122 | 112 | 0.148000002 | 6903 | 0 | 0 | 475 | 0 | 3494 | 0 | 122 | 2743 | 0 | 0 | 72 | 0.382355708 | 0 | 0.304714058 | 0 | 0.011452756 | 0.293031615 | 0 | 0 | 0.008445862 | 4.683040381 | -3.581449985 | 2.19
260 | 20-614 | 20 | 614 | 158 | 629 | 8.763569832 | 2.435940027 | 2.636749983 | 2.734400034 | 2.719579935 | 3.084120035 | 2.209709883 | 2.412179947 | 1.278560042 | 5.369299889 | 8.627479553 | 158 | Al | Ca | Fe | O | 2666 | 2527 | 1348 | 699 | 104 | 0.201000005 | 7236 | 0 | 0 | 699 | 0 | 2666 | 0 | 0 | 2527 | 0 | 0 | 1348 | 0.3298145 | 0 | 0.252305966 | 0 | 0 | 0.263856326 | 0 | 0 | 0.154023207 | 4.831869841 | -3.603420019 | 1.39
261 | 20-615 | 20 | 615 | 158 | 629 | 8.652239799 | 2.430170059 | 2.148459911 | 2.148459911 | 2.245609999 | 2.506190062 | 2.032809973 | 2.130620003 | 1.176280022 | 3.585890055 | 7.012919903 | 34 | Ca | Al | Fe | O | 2573 | 2536 | 1395 | 666 | 99 | 0.207000002 | 7306 | 0 | 0 | 666 | 0 | 2536 | 0 | 138 | 2573 | 0 | 0 | 1395 | 0.316158375 | 0 | 0.241400975 | 0 | 0.012723902 | 0.269819489 | 0 | 0 | 0.159897259 | 4.720539808 | -3.609189987 | 1.32
262 | 20-616 | 20 | 616 | 158 | 629 | 8.715040207 | 2.385639906 | 2.441430092 | 2.539089918 | 2.557559967 | 2.738679886 | 2.399169922 | 2.482830048 | 1.103049994 | 4.687409878 | 7.989610195 | 158 | Ca | Al | Fe | O | 3146 | 2640 | 1149 | 722 | 100 | 0.213 | 7654 | 0 | 0 | 722 | 0 | 2640 | 0 | 0 | 3146 | 0 | 0 | 1149 | 0.331916855 | 0 | 0.234285407 | 0 | 0 | 0.309157899 | 0 | 0 | 0.12463984 | 4.783340216 | -3.65372014 | 1.31
263 | 20-617 | 20 | 617 | 159 | 633 | 8.390159607 | 2.423830032 | 2.246119976 | 2.148459911 | 2.325020075 | 2.45156002 | 2.188260078 | 2.314039946 | 1.059430003 | 3.833849907 | 7.191969872 | 56 | Al | Ca | Fe | O | 2983 | 2650 | 2243 | 831 | 99 | 0.244000003 | 8867 | 0 | 0 | 831 | 0 | 2983 | 0 | 162 | 2650 | 0 | 0 | 2243 | 0.301441669 | 0 | 0.241997641 | 0 | 0.012523553 | 0.23145191 | 0 | 0 | 0.212585227 | 4.458459616 | -3.615530014 | 1.27
264 | 20-618 | 20 | 618 | 159 | 633 | 8.30148983 | 2.356930017 | 2.734400034 | 2.734400034 | 2.794589996 | 2.900249958 | 2.586829901 | 2.802000046 | 1.035069942 | 5.655409813 | 8.871009827 | 135 | Fe | Al | Ca | O | 3285 | 1670 | 1322 | 513 | 109 | 0.156000003 | 6788 | 0 | 0 | 513 | 0 | 1670 | 0 | 0 | 1322 | 0 | 0 | 3285 | 0.23897451 | 0 | 0.199931298 | 0 | 0 | 0.153144502 | 0 | 0 | 0.40794969 | 4.369789839 | -3.682430029 | 1.3
265 | 20-620 | 20 | 620 | 159 | 635 | 8.386449814 | 2.268650055 | 2.148459911 | 1.953150034 | 2.152620077 | 2.250969887 | 1.953150034 | 2.158060074 | 1.043050051 | 3.271169901 | 6.641719818 | 158 | Fe | Al | Ca | O | 2801 | 1658 | 1180 | 543 | 104 | 0.162 | 6182 | 0 | 0 | 543 | 0 | 1658 | 0 | 0 | 1180 | 0 | 0 | 2801 | 0.251375559 | 0 | 0.21503101 | 0 | 0 | 0.150592209 | 0 | 0 | 0.383001221 | 4.454749823 | -3.770709991 | 1.21
266 | 20-621 | 20 | 621 | 159 | 636 | 8.546319962 | 2.269819975 | 2.734400034 | 3.02737999 | 2.824729919 | 3.125030041 | 2.586829901 | 2.800849915 | 1.115739942 | 5.774620056 | 8.828760147 | 0 | Fe | Al | Ca | O | 2766 | 2210 | 2010 | 540 | 108 | 0.202999994 | 7837 | 0 | 0 | 540 | 0 | 2210 | 102 | 211 | 2010 | 0 | 0 | 2766 | 0.268823329 | 0 | 0.211034014 | 0.009786038 | 0.018464635 | 0.198164154 | 0 | 0 | 0.293727829 | 4.614619971 | -3.769540071 | 1.34
267 | 20-622 | 20 | 622 | 159 | 636 | 8.501299858 | 2.184570074 | 2.050800085 | 1.953150034 | 2.059190035 | 2.1224401 | 1.901299953 | 2.025150061 | 1.048040032 | 2.970760107 | 6.418809891 | 113 | Ca | Al | Fe | O | 2655 | 2164 | 1480 | 642 | 99 | 0.202999994 | 7262 | 0 | 0 | 642 | 0 | 2164 | 0 | 245 | 2655 | 80 | 0 | 1480 | 0.298313755 | 0 | 0.212315012 | 0 | 0.022677836 | 0.282205891 | 0.011999083 | 0 | 0.172488423 | 4.569599867 | -3.854789972 | 1.27
268 | 20-624 | 20 | 624 | 161 | 642 | 7.681200027 | 2.433300018 | 2.929719925 | 2.832060099 | 2.91821003 | 3.047029972 | 2.75158 | 2.952080011 | 1.032160044 | 6.165639877 | 9.202400208 | 158 | Al | Ca | Fe | O | 2727 | 2265 | 1424 | 727 | 106 | 0.201000005 | 7140 | 0 | 0 | 727 | 0 | 2727 | 0 | 0 | 2265 | 0 | 0 | 1424 | 0.330371141 | 0 | 0.2630989 | 0 | 0 | 0.241263631 | 0 | 0 | 0.165266327 | 3.749500036 | -3.606060028 | 1.36
269 | 20-626 | 20 | 626 | 162 | 645 | 7.182559967 | 2.324019909 | 2.050800085 | 1.757830024 | 1.910369992 | 2.234719992 | 1.660169959 | 1.74198997 | 1.282860041 | 2.541599989 | 6.298099995 | 124 | Fe | Al | Ca | O | 2540 | 1164 | 726 | 347 | 119 | 0.104999997 | 4875 | 0 | 0 | 347 | 0 | 1164 | 0 | 103 | 726 | 0 | 0 | 2540 | 0.218309717 | 0 | 0.200186331 | 0 | 0.015308368 | 0.120009473 | 0 | 0 | 0.446186111 | 3.250859976 | -3.715340137 | 0.94
270 | 20-629 | 20 | 629 | 163 | 652 | 6.914289951 | 2.26425004 | 1.855489969 | 2.050800085 | 2.093430042 | 2.370310068 | 1.901299953 | 2.017610073 | 1.174810052 | 3.080440044 | 6.767439842 | 146 | Fe | Al | Ca | O | 2819 | 2051 | 1993 | 755 | 102 | 0.203999996 | 7869 | 0 | 0 | 755 | 0 | 2051 | 0 | 254 | 1993 | 0 | 0 | 2819 | 0.253881861 | 0 | 0.206474883 | 0 | 0.023054859 | 0.204627251 | 0 | 0 | 0.311961147 | 2.98258996 | -3.775110006 | 1.33
271 | 20-631 | 20 | 631 | 164 | 654 | 6.42757988 | 2.461519957 | 1.953150034 | 1.953150034 | 1.928410053 | 2.050800085 | 1.79539001 | 1.94777 | 1.052899957 | 2.622659922 | 6.081659794 | 0 | Fe | O | Al | Ca | 2910 | 432 | 374 | 348 | 114 | 0.114 | 4108 | 47 | 0 | 432 | 0 | 374 | 0 | 0 | 348 | 0 | 0 | 2910 | 0.121635268 | 0 | 0.101332931 | 0 | 0 | 0.078903878 | 0 | 0 | 0.698127923 | 2.495879889 | -3.577840089 | 0.98
272 | 20-633 | 20 | 633 | 165 | 660 | 6.009590149 | 2.166110039 | 2.441430092 | 2.441430092 | 2.561959982 | 2.648269892 | 2.45156002 | 2.535219908 | 1.044589996 | 4.701720238 | 7.872640133 | 113 | Fe | Al | Ca | O | 3096 | 1551 | 1181 | 740 | 103 | 0.156000003 | 6652 | 87 | 0 | 740 | 0 | 1551 | 0 | 0 | 1181 | 0 | 0 | 3096 | 0.237430106 | 0 | 0.200701367 | 0 | 0 | 0.147572227 | 0 | 0 | 0.414296299 | 2.077890158 | -3.873250007 | 1.23
273 | 20-634 | 20 | 634 | 167 | 665 | 5.192510128 | 2.351560116 | 2.734400034 | 2.441430092 | 2.516839981 | 2.832060099 | 2.209709883 | 2.44362998 | 1.158959985 | 4.544360161 | 8.017669678 | 90 | Fe | Al | Ca | O | 3092 | 2695 | 2683 | 805 | 106 | 0.233999997 | 9273 | 0 | 0 | 805 | 0 | 2695 | 0 | 0 | 2683 | 0 | 0 | 3092 | 0.282139548 | 0 | 0.217367053 | 0 | 0 | 0.222310974 | 0 | 0 | 0.278182425 | 1.260810137 | -3.68779993 | 1.3
274 | 20-635 | 20 | 635 | 167 | 666 | 5.226980209 | 2.423039913 | 2.343780041 | 2.343780041 | 2.308259964 | 2.648269892 | 2.092410088 | 2.185220003 | 1.211899996 | 3.805239916 | 7.384980202 | 113 | Fe | Al | Ca | O | 2925 | 1880 | 1013 | 594 | 110 | 0.150000006 | 6412 | 0 | 0 | 594 | 0 | 1880 | 0 | 0 | 1013 | 0 | 0 | 2925 | 0.257438675 | 0 | 0.233449785 | 0 | 0 | 0.124819386 | 0 | 0 | 0.384292153 | 1.295280218 | -3.616320133 | 1.08
275 | 20-636 | 20 | 636 | 167 | 667 | 5.175419807 | 2.228019953 | 1.855489969 | 1.855489969 | 1.704139948 | 2.1224401 | 1.201020002 | 1.482529998 | 1.431640029 | 2.093359947 | 6.086460114 | 23 | Fe | Al | O | Ca | 3198 | 422 | 412 | 298 | 103 | 0.167999998 | 4534 | 68 | 0 | 412 | 0 | 422 | 0 | 0 | 298 | 0 | 136 | 3198 | 0.126728221 | 0 | 0.099397034 | 0 | 0 | 0.058609553 | 0 | 0.051270972 | 0.663994219 | 1.243719816 | -3.811340093 | 1.11
276 | 20-645 | 20 | 645 | 168 | 672 | 4.89662981 | 2.197259903 | 4.296919823 | 2.832060099 | 2.959199905 | 4.486480236 | 2.72239995 | 2.879479885 | 1.558079958 | 6.394529819 | 11.60060024 | 79 | Al | Ca | Fe | O | 2596 | 2395 | 1385 | 806 | 107 | 0.207000002 | 7289 | 0 | 0 | 806 | 0 | 2596 | 0 | 109 | 2395 | 0 | 0 | 1385 | 0.32068627 | 0 | 0.251266155 | 0 | 0.010290067 | 0.256180949 | 0 | 0 | 0.161576559 | 0.964929819 | -3.842100143 | 1.22
277 | 20-649 | 20 | 649 | 171 | 683 | 3.867990017 | 1.825359941 | 2.148459911 | 2.246119976 | 2.18772006 | 2.45156002 | 1.964669943 | 1.999680042 | 1.225980043 | 3.380850077 | 6.971409798 | 34 | Fe | Ca | Al | O | 2752 | 2651 | 1724 | 757 | 96 | 0.252999991 | 8038 | 155 | 0 | 757 | 0 | 1724 | 0 | 0 | 2651 | 0 | 0 | 2752 | 0.260091063 | 0 | 0.173239193 | 0 | 0 | 0.265251672 | 0 | 0 | 0.301418072 | -0.063709974 | -4.214000105 | 1.21
278 | 20-650 | 20 | 650 | 171 | 683 | 3.941519976 | 1.754070044 | 1.757830024 | 1.757830024 | 1.876080036 | 2.07159996 | 1.757830024 | 1.830279946 | 1.131850004 | 2.474839926 | 5.850049973 | 45 | Ca | Al | Fe | O | 2683 | 2118 | 1916 | 679 | 105 | 0.213 | 7621 | 0 | 0 | 679 | 0 | 2118 | 0 | 227 | 2683 | 0 | 0 | 1916 | 0.282859215 | 0 | 0.205516923 | 0 | 0.020408275 | 0.275898425 | 0 | 0 | 0.215317161 | 0.009819985 | -4.285290002 | 1.14
279 | 20-651 | 20 | 651 | 172 | 686 | 4.430850029 | 1.957299948 | 2.148459911 | 2.050800085 | 2.232569933 | 2.642309904 | 1.996749997 | 2.158940077 | 1.223889947 | 3.547749996 | 7.100649834 | 56 | Fe | Ca | Al | O | 2876 | 1679 | 1210 | 730 | 105 | 0.203999996 | 6643 | 149 | 0 | 730 | 0 | 1210 | 0 | 0 | 1679 | 0 | 0 | 2876 | 0.228740694 | 0 | 0.161254239 | 0 | 0 | 0.213508982 | 0 | 0 | 0.396496085 | 0.499150038 | -4.082060098 | 1.11
280 | 20-653 | 20 | 653 | 173 | 689 | 4.66283989 | 2.077219963 | 2.441430092 | 2.441430092 | 2.502010107 | 2.624039888 | 2.38041997 | 2.488679886 | 1.054389954 | 4.477600098 | 7.749569893 | 45 | Fe | Al | Ca | O | 3158 | 2358 | 1509 | 651 | 107 | 0.182999998 | 7674 | 0 | 0 | 651 | 0 | 2358 | 0 | 0 | 1509 | 0 | 0 | 3158 | 0.270381687 | 0 | 0.23562789 | 0 | 0 | 0.152336685 | 0 | 0 | 0.341653738 | 0.731139899 | -3.962140083 | 1.21
281 | 20-654 | 20 | 654 | 173 | 689 | 4.782179832 | 1.894600034 | 3.125030041 | 3.125030041 | 3.262530088 | 3.452689886 | 3.08833003 | 3.237129927 | 1.066589952 | 7.782149792 | 10.17590046 | 45 | Ca | Al | Fe | O | 2513 | 2264 | 566 | 510 | 110 | 0.153999999 | 5991 | 0 | 0 | 510 | 0 | 2264 | 0 | 140 | 2513 | 0 | 0 | 566 | 0.34013031 | 0 | 0.248567282 | 0 | 0.015394678 | 0.317155383 | 0 | 0 | 0.078752346 | 0.850479841 | -4.144760012 | 1.39
282 | 20-655 | 20 | 655 | 173 | 690 | 4.94107008 | 1.899090052 | 3.222690105 | 2.734400034 | 2.901679993 | 3.391979933 | 2.59036994 | 2.69501996 | 1.25861001 | 6.203790188 | 9.313159943 | 68 | Fe | Al | Ca | O | 2796 | 2338 | 2073 | 629 | 111 | 0.191 | 8120 | 0 | 0 | 629 | 0 | 2338 | 0 | 285 | 2073 | 0 | 0 | 2796 | 0.263049652 | 0 | 0.219131636 | 0 | 0.024461948 | 0.201175632 | 0 | 0 | 0.292181132 | 1.009370089 | -4.140269994 | 1.29
283 | 20-656 | 20 | 656 | 173 | 691 | 4.722119808 | 1.873800039 | 2.148459911 | 1.660169959 | 1.933009982 | 2.316649914 | 1.657279968 | 1.750169992 | 1.32367003 | 2.656039953 | 6.341969967 | 124 | Fe | Al | Ca | O | 3395 | 698 | 455 | 289 | 120 | 0.109999999 | 4953 | 0 | 0 | 289 | 0 | 698 | 0 | 54 | 455 | 0 | 66 | 3395 | 0.152761717 | 0 | 0.134899459 | 0 | 0.008252085 | 0.076841106 | 0 | 0.021398035 | 0.605847598 | 0.790419817 | -4.165560007 | 0.98
284 | 20-657 | 20 | 657 | 173 | 692 | 4.836770058 | 1.845280051 | 2.539089918 | 1.855489969 | 2.083669901 | 2.636749983 | 1.594460011 | 1.753849983 | 1.503409982 | 3.194880009 | 7.338339806 | 90 | Fe | Ca | Al | O | 2756 | 2068 | 1548 | 802 | 101 | 0.257999986 | 7548 | 204 | 0 | 802 | 0 | 1548 | 0 | 80 | 2068 | 0 | 93 | 2756 | 0.245774564 | 0 | 0.172370577 | 0 | 0.007743055 | 0.226375221 | 0 | 0.020153577 | 0.327583006 | 0.905070067 | -4.194079995 | 1.2
285 | 20-662 | 20 | 662 | 175 | 699 | 5.45634985 | 1.694499969 | 5.273499966 | 6.054749966 | 5.477039814 | 6.15241003 | 4.793220043 | 5.216040134 | 1.179520011 | 22.8791008 | 17.93490028 | 0 | Al | Ca | O | Fe | 2886 | 2617 | 635 | 157 | 108 | 0.158000007 | 6292 | 0 | 0 | 635 | 0 | 2886 | 0 | 0 | 2617 | 0 | 0 | 157 | 0.380122305 | 0 | 0.28726189 | 0 | 0 | 0.311946005 | 0 | 0 | 0.0206698 | 1.524649859 | -4.344860077 | 1.68
286 | 20-665 | 20 | 665 | 176 | 703 | 5.956570148 | 1.791669965 | 2.246119976 | 1.953150034 | 2.171149969 | 2.343780041 | 1.953150034 | 1.989719987 | 1.177940011 | 3.342700005 | 6.889220238 | 90 | Fe | Al | Ca | O | 2899 | 1813 | 1082 | 609 | 112 | 0.158999994 | 6402 | 0 | 0 | 609 | 0 | 1813 | 0 | 0 | 1082 | 0 | 0 | 2899 | 0.255381853 | 0 | 0.226986841 | 0 | 0 | 0.13403943 | 0 | 0 | 0.383591876 | 2.024870157 | -4.247690081 | 1.08
287 | 20-667 | 20 | 667 | 177 | 705 | 6.319660187 | 2.030730009 | 1.855489969 | 1.855489969 | 1.997249961 | 2.154190063 | 1.855489969 | 2.010760069 | 1.071329951 | 2.799099922 | 6.281770229 | 56 | Al | Ca | Fe | O | 2867 | 2741 | 1750 | 772 | 101 | 0.246000007 | 8307 | 0 | 0 | 772 | 0 | 2867 | 0 | 181 | 2741 | 0 | 0 | 1750 | 0.310496701 | 0 | 0.243065077 | 0 | 0.014806771 | 0.2545652 | 0 | 0 | 0.177066252 | 2.387960196 | -4.008630037 | 1.24
288 | 20-672 | 20 | 672 | 177 | 707 | 6.243780136 | 1.875949979 | 2.441430092 | 2.539089918 | 2.407799959 | 2.59036994 | 2.279880047 | 2.376329899 | 1.090070009 | 4.143809795 | 7.532060146 | 169 | Ca | Al | Fe | O | 3009 | 2460 | 903 | 803 | 103 | 0.211999997 | 7174 | 0 | 0 | 803 | 0 | 2460 | 0 | 0 | 3009 | 0 | 0 | 903 | 0.337323814 | 0 | 0.235011452 | 0 | 0 | 0.321061864 | 0 | 0 | 0.106602869 | 2.312080145 | -4.163410067 | 1.25
289 | 20-674 | 20 | 674 | 177 | 708 | 6.530600071 | 1.702119946 | 4.199260235 | 4.296919823 | 4.286330223 | 4.534039974 | 3.99526 | 4.121449947 | 1.100110054 | 13.65690041 | 13.28890038 | 23 | Al | Ca | O | Fe | 2585 | 2015 | 874 | 644 | 103 | 0.159999996 | 6240 | 0 | 0 | 874 | 125 | 2585 | 0 | 0 | 2015 | 0 | 0 | 644 | 0.362269035 | 0.016435274 | 0.282284744 | 0 | 0 | 0.251319206 | 0 | 0 | 0.087691741 | 2.59890008 | -4.3372401 | 1.66
290 | 20-676 | 20 | 676 | 179 | 714 | 7.222970009 | 1.975749969 | 2.148459911 | 2.050800085 | 2.235120058 | 2.43046999 | 2.050800085 | 2.193099976 | 1.108240008 | 3.552510023 | 7.135660172 | 68 | Ca | Al | Fe | O | 2547 | 2186 | 1366 | 679 | 102 | 0.200000003 | 6776 | 0 | 0 | 679 | 0 | 2186 | 0 | 0 | 2547 | 0 | 0 | 1366 | 0.316861262 | 0 | 0.227460224 | 0 | 0 | 0.286685989 | 0 | 0 | 0.168992525 | 3.291270018 | -4.063610077 | 1.27
291 | 20-677 | 20 | 677 | 179 | 715 | 7.117790222 | 1.768429995 | 2.539089918 | 2.343780041 | 2.524189949 | 2.648269892 | 2.399169922 | 2.482830048 | 1.066630006 | 4.611120224 | 7.81622982 | 113 | Ca | Al | Fe | O | 2745 | 2502 | 1560 | 790 | 104 | 0.195999995 | 8223 | 0 | 0 | 790 | 0 | 2502 | 0 | 626 | 2745 | 0 | 0 | 1560 | 0.281258963 | 0 | 0.22376193 | 0 | 0.053713954 | 0.272894562 | 0 | 0 | 0.168370591 | 3.186090231 | -4.270930051 | 1.33
292 | 20-678 | 20 | 678 | 180 | 717 | 7.549930096 | 2.033960104 | 1.855489969 | 1.855489969 | 1.978129983 | 2.1224401 | 1.806100011 | 1.992879987 | 1.065009952 | 2.741869926 | 6.21848011 | 158 | Fe | Al | Ca | O | 3221 | 745 | 431 | 341 | 112 | 0.109999999 | 4736 | 0 | 0 | 341 | 0 | 745 | 0 | 0 | 431 | 0 | 0 | 3221 | 0.164820859 | 0 | 0.150834009 | 0 | 0 | 0.07686546 | 0 | 0 | 0.607479672 | 3.618230105 | -4.005399942 | 1.08
293 | 20-679 | 20 | 679 | 180 | 717 | 7.521810055 | 1.899970055 | 2.832060099 | 2.832060099 | 2.89399004 | 3.084120035 | 2.778640032 | 2.889869928 | 1.067219973 | 6.051199913 | 9.145609856 | 158 | Al | Ca | Fe | O | 2912 | 2881 | 1120 | 735 | 106 | 0.204999998 | 7647 | 0 | 0 | 735 | 0 | 2912 | 0 | 0 | 2881 | 0 | 0 | 1120 | 0.340305229 | 0 | 0.255327993 | 0 | 0 | 0.283367535 | 0 | 0 | 0.120999244 | 3.590110064 | -4.139389991 | 1.35
294 | 20-681 | 20 | 681 | 180 | 718 | 7.631869793 | 1.948119998 | 2.343780041 | 2.734400034 | 2.510730028 | 2.866159916 | 2.343780041 | 2.447530031 | 1.171040058 | 4.515749931 | 8.206970215 | 23 | Fe | Al | Ca | O | 2542 | 1504 | 1267 | 624 | 106 | 0.169 | 6139 | 132 | 0 | 624 | 0 | 1504 | 0 | 0 | 1267 | 0 | 73 | 2542 | 0.251872366 | 0 | 0.202039418 | 0 | 0 | 0.166991466 | 0 | 0.018834758 | 0.360261992 | 3.700169802 | -4.091240048 | 1.08
295 | 20-682 | 20 | 682 | 180 | 718 | 7.69769001 | 1.897140026 | 2.246119976 | 2.050800085 | 2.220499992 | 2.506190062 | 1.996749997 | 2.10819006 | 1.188789964 | 3.514369965 | 7.109930038 | 56 | Fe | Al | Ca | O | 3009 | 1759 | 1225 | 526 | 108 | 0.166999996 | 6592 | 0 | 0 | 526 | 0 | 1759 | 0 | 0 | 1225 | 75 | 0 | 3009 | 0.253058245 | 0 | 0.210826785 | 0 | 0 | 0.144195446 | 0.011935307 | 0 | 0.379984216 | 3.765990019 | -4.14222002 | 1.28
296 | 20-683 | 20 | 683 | 180 | 719 | 7.482260227 | 1.723309994 | 1.953150034 | 1.855489969 | 2.038110018 | 2.234719992 | 1.901299953 | 1.992169976 | 1.121749997 | 2.918309927 | 6.304190159 | 146 | Ca | Fe | Al | O | 2759 | 2571 | 2270 | 732 | 104 | 0.248999998 | 8567 | 0 | 0 | 732 | 0 | 2270 | 0 | 236 | 2759 | 0 | 0 | 2571 | 0.27020565 | 0 | 0.200704462 | 0 | 0.019019388 | 0.253226553 | 0 | 0 | 0.256843947 | 3.550560236 | -4.316050052 | 1.19
297 | 20-684 | 20 | 684 | 180 | 720 | 7.669169903 | 1.756800056 | 2.539089918 | 2.050800085 | 2.347359896 | 2.636749983 | 2.092410088 | 2.145210028 | 1.22913003 | 3.938760042 | 7.408790112 | 90 | Fe | Al | Ca | O | 3034 | 1617 | 1047 | 534 | 112 | 0.152999997 | 6300 | 0 | 0 | 534 | 0 | 1617 | 0 | 69 | 1047 | 0 | 0 | 3034 | 0.236710522 | 0 | 0.210826176 | 0 | 0.007898018 | 0.133124664 | 0 | 0 | 0.41144062 | 3.737469912 | -4.28255999 | 1.14
298 | 20-685 | 20 | 685 | 181 | 721 | 7.885799885 | 2.009049892 | 2.050800085 | 1.953150034 | 2.138809919 | 2.316649914 | 1.855489969 | 2.193690062 | 1.056049943 | 3.213949919 | 6.710020065 | 124 | Ca | Fe | Al | O | 2883 | 2445 | 2031 | 576 | 109 | 0.246000007 | 8065 | 134 | 0 | 576 | 0 | 2031 | 0 | 0 | 2883 | 0 | 0 | 2445 | 0.278790432 | 0 | 0.189725395 | 0 | 0 | 0.27536409 | 0 | 0 | 0.256120083 | 3.954099894 | -4.030310154 | 1.17
299 | 20-686 | 20 | 686 | 181 | 723 | 7.975059986 | 1.712859988 | 2.246119976 | 2.343780041 | 2.329430103 | 2.521140099 | 2.188260078 | 2.28324008 | 1.104200006 | 3.867229939 | 7.503759861 | 23 | Ca | Al | Fe | O | 2876 | 2689 | 1292 | 747 | 102 | 0.206 | 7786 | 0 | 0 | 747 | 0 | 2689 | 0 | 185 | 2876 | 0 | 0 | 1292 | 0.318991865 | 0 | 0.239602302 | 0 | 0.016055785 | 0.285056029 | 0 | 0 | 0.140294019 | 4.043359995 | -4.326500058 | 1.31
300 | 20-687 | 20 | 687 | 181 | 724 | 8.098099709 | 1.848109961 | 2.148459911 | 2.148459911 | 2.269229889 | 2.43046999 | 2.148459911 | 2.239389896 | 1.085330009 | 3.647880077 | 7.085820198 | 68 | Ca | Al | Fe | O | 2983 | 2934 | 2298 | 772 | 103 | 0.243000001 | 9503 | 0 | 0 | 772 | 0 | 2934 | 0 | 518 | 2983 | 0 | 0 | 2298 | 0.28097885 | 0 | 0.22541996 | 0 | 0.037657268 | 0.24848272 | 0 | 0 | 0.207461201 | 4.166399718 | -4.191250085 | 1.31
301 | 20-690 | 20 | 690 | 182 | 728 | 8.594420433 | 1.696550012 | 2.050800085 | 2.246119976 | 2.12567997 | 2.370310068 | 1.901299953 | 2.024310112 | 1.170920014 | 3.185339928 | 6.803520203 | 146 | Fe | Ca | Al | O | 2657 | 1776 | 1761 | 608 | 107 | 0.200000003 | 7050 | 0 | 0 | 608 | 0 | 1761 | 0 | 251 | 1776 | 0 | 0 | 2657 | 0.245497378 | 0 | 0.199058223 | 0 | 0.025339126 | 0.20299661 | 0 | 0 | 0.327108663 | 4.662720442 | -4.342810034 | 1.28
302 | 20-691 | 20 | 691 | 183 | 730 | 8.912790298 | 1.962759972 | 1.757830024 | 1.660169959 | 1.852020025 | 2.07159996 | 1.686879992 | 1.762709975 | 1.17524004 | 2.389009953 | 5.724329948 | 45 | Fe | Ca | Al | O | 2506 | 1914 | 1801 | 658 | 105 | 0.197999999 | 6875 | 0 | 0 | 658 | 0 | 1801 | 0 | 0 | 1914 | 0 | 0 | 2506 | 0.268335588 | 0 | 0.203731048 | 0 | 0 | 0.218103308 | 0 | 0 | 0.309830056 | 4.981090307 | -4.076600074 | 1.19
303 | 20-693 | 20 | 693 | 183 | 731 | 8.772649765 | 1.813060045 | 2.050800085 | 2.148459911 | 2.185820103 | 2.399810076 | 1.964669943 | 2.03166008 | 1.181210041 | 3.376080036 | 6.871829987 | 146 | Fe | Al | Ca | O | 2769 | 1262 | 1217 | 536 | 99 | 0.164000005 | 5917 | 136 | 0 | 536 | 0 | 1262 | 0 | 0 | 1217 | 0 | 0 | 2769 | 0.23124982 | 0 | 0.183783417 | 0 | 0 | 0.169716956 | 0 | 0 | 0.415249807 | 4.840949774 | -4.226300001 | 1.26
304 | 20-694 | 20 | 694 | 184 | 733 | 9.096209526 | 1.913349986 | 2.343780041 | 2.441430092 | 2.412290096 | 2.539089918 | 2.284270048 | 2.33920002 | 1.085450053 | 4.143809795 | 7.568669796 | 0 | Fe | Al | Ca | O | 2817 | 2640 | 1759 | 730 | 108 | 0.187999994 | 7943 | 0 | 0 | 730 | 0 | 2640 | 0 | 0 | 1759 | 0 | 0 | 2817 | 0.288082405 | 0 | 0.247278547 | 0 | 0 | 0.17069813 | 0 | 0 | 0.293940917 | 5.164509535 | -4.12601006 | 1.13
305 | 20-696 | 20 | 696 | 184 | 735 | 9.141039848 | 1.787760019 | 2.441430092 | 2.441430092 | 2.467250109 | 2.586829901 | 2.370310068 | 2.405469894 | 1.075399995 | 4.396530151 | 7.618549824 | 146 | Ca | Al | O | Fe | 2896 | 2641 | 737 | 726 | 101 | 0.197999999 | 6998 | 0 | 0 | 737 | 0 | 2641 | 0 | 0 | 2896 | 0 | 0 | 726 | 0.348664182 | 0 | 0.251260094 | 0 | 0 | 0.31330469 | 0 | 0 | 0.086771035 | 5.209339857 | -4.251600027 | 1.36
306 | 20-697 | 20 | 697 | 184 | 736 | 9.349639893 | 1.719990015 | 2.050800085 | 1.953150034 | 2.088989973 | 2.234719992 | 1.996749997 | 2.036190033 | 1.097499967 | 3.070899963 | 6.465990067 | 124 | Al | Ca | Fe | O | 2755 | 2620 | 1206 | 811 | 101 | 0.216999993 | 7390 | 0 | 0 | 811 | 0 | 2755 | 0 | 0 | 2620 | 0 | 0 | 1206 | 0.336016809 | 0 | 0.255976065 | 0 | 0 | 0.271206322 | 0 | 0 | 0.136800804 | 5.417939902 | -4.319370031 | 1.3
307 | 20-699 | 20 | 699 | 185 | 737 | 9.490870476 | 2.023410082 | 1.953150034 | 2.050800085 | 2.117820024 | 2.316649914 | 1.996749997 | 2.11255002 | 1.09660995 | 3.156729937 | 6.595610142 | 146 | Fe | Al | Ca | O | 2618 | 1664 | 989 | 506 | 110 | 0.141000003 | 5896 | 0 | 0 | 506 | 0 | 1664 | 0 | 119 | 989 | 0 | 0 | 2618 | 0.247270267 | 0 | 0.225971312 | 0 | 0.014492157 | 0.134092854 | 0 | 0 | 0.37817341 | 5.559170485 | -4.015949964 | 1.14
308 | 20-700 | 20 | 700 | 185 | 737 | 9.574069977 | 1.980640054 | 2.050800085 | 2.050800085 | 2.100500107 | 2.370310068 | 1.882609963 | 1.929389954 | 1.228530049 | 3.123349905 | 6.63451004 | 146 | Fe | Al | Ca | O | 2602 | 2450 | 1882 | 823 | 102 | 0.210999995 | 7757 | 0 | 0 | 823 | 0 | 2450 | 0 | 0 | 1882 | 0 | 0 | 2602 | 0.288083098 | 0 | 0.238628607 | 0 | 0 | 0.189921951 | 0 | 0 | 0.283366344 | 5.642369986 | -4.058719992 | 1.27
309 | 20-713 | 20 | 713 | 187 | 748 | 10.51939964 | 1.714519978 | 2.832060099 | 2.832060099 | 2.79350996 | 2.929719925 | 2.706409931 | 2.840399981 | 1.031450033 | 5.645870209 | 8.731340408 | 90 | Ca | Al | O | Fe | 2580 | 2144 | 630 | 547 | 105 | 0.159999996 | 6128 | 0 | 0 | 630 | 0 | 2144 | 0 | 230 | 2580 | 0 | 0 | 547 | 0.330481245 | 0 | 0.237890238 | 0 | 0.025397786 | 0.329236074 | 0 | 0 | 0.076994658 | 6.587699649 | -4.324840068 | 1.41
310 | 20-724 | 20 | 724 | 189 | 754 | 10.0557003 | 1.583979964 | 2.148459911 | 2.050800085 | 2.153100014 | 2.234719992 | 1.996749997 | 2.177010059 | 1.02651 | 3.275939941 | 6.700210094 | 56 | Fe | Al | Ca | O | 2837 | 1169 | 699 | 368 | 112 | 0.116999999 | 5141 | 0 | 0 | 368 | 0 | 1169 | 0 | 0 | 699 | 70 | 0 | 2837 | 0.222223123 | 0 | 0.190822681 | 0 | 0 | 0.10747287 | 0.014381665 | 0 | 0.465099662 | 6.124000309 | -4.455380082 | 1.15
311 | 20-733 | 20 | 733 | 192 | 766 | 8.994179726 | 1.559280038 | 2.539089918 | 3.02737999 | 2.846519947 | 3.125030041 | 2.38041997 | 2.482229948 | 1.258960009 | 5.893839836 | 9.145319939 | 0 | Ca | Al | Fe | O | 2852 | 2511 | 1804 | 1113 | 105 | 0.256000012 | 8692 | 415 | 0 | 1113 | 0 | 2511 | 0 | 0 | 2852 | 0 | 0 | 1804 | 0.310117897 | 0 | 0.225488355 | 0 | 0 | 0.274209509 | 0 | 0 | 0.190184238 | 5.062479735 | -4.480080008 | 1.29
312 | 20-736 | 20 | 736 | 193 | 769 | 8.284649849 | 1.527639985 | 2.734400034 | 2.832060099 | 2.881269932 | 2.992630005 | 2.738679886 | 2.838680029 | 1.054229975 | 6.0082798 | 8.985030174 | 169 | Fe | Al | Ca | O | 2863 | 2336 | 1838 | 745 | 111 | 0.196999997 | 7781 | 0 | 0 | 745 | 0 | 2336 | 0 | 0 | 1838 | 0 | 0 | 2863 | 0.277459827 | 0 | 0.229297579 | 0 | 0 | 0.184099391 | 0 | 0 | 0.309143203 | 4.352949858 | -4.511720061 | 1.37
313 | 20-738 | 20 | 738 | 193 | 770 | 8.425080299 | 1.677250028 | 1.953150034 | 1.757830024 | 1.874140024 | 2.1224401 | 1.660169959 | 1.918200016 | 1.106480002 | 2.441459894 | 6.204979897 | 68 | Al | Ca | Fe | O | 2726 | 2672 | 2167 | 883 | 104 | 0.246000007 | 8574 | 0 | 0 | 883 | 0 | 2726 | 0 | 130 | 2672 | 0 | 0 | 2167 | 0.298749471 | 0 | 0.232389026 | 0 | 0.010469882 | 0.243512407 | 0 | 0 | 0.214879215 | 4.493380308 | -4.362110018 | 1.24
314 | 20-740 | 20 | 740 | 194 | 773 | 7.877419949 | 1.665719986 | 1.855489969 | 1.855489969 | 1.885550022 | 2.1224401 | 1.786409974 | 1.876559973 | 1.131029963 | 2.489140034 | 5.954649925 | 68 | Fe | Al | Ca | O | 3110 | 1835 | 1506 | 710 | 109 | 0.187999994 | 7372 | 0 | 0 | 710 | 0 | 1835 | 86 | 126 | 1506 | 0 | 0 | 3110 | 0.24905549 | 0 | 0.201201486 | 0.009269309 | 0.012302286 | 0.164384862 | 0 | 0 | 0.363786567 | 3.945719958 | -4.37364006 | 1.1
315 | 20-748 | 20 | 748 | 196 | 781 | 7.144110203 | 1.616410017 | 2.148459911 | 2.343780041 | 2.169480085 | 2.506190062 | 1.777950048 | 1.948709965 | 1.286080003 | 3.495290041 | 7.556210041 | 146 | Fe | Al | O | Ca | 3041 | 1684 | 1286 | 1160 | 116 | 0.194999993 | 7396 | 139 | 89 | 1286 | 0 | 1684 | 0 | 0 | 1160 | 0 | 0 | 3041 | 0.245500395 | 0 | 0.212027779 | 0 | 0 | 0.142578144 | 0 | 0 | 0.399893682 | 3.212410212 | -4.422950029 | 1.19
316 | 20-755 | 20 | 755 | 197 | 786 | 6.870790005 | 1.661520004 | 2.539089918 | 3.222690105 | 2.700730085 | 3.320349932 | 2.316649914 | 2.579960108 | 1.286980033 | 5.32638979 | 9.129440308 | 0 | Fe | O | Al | Ca | 2573 | 1500 | 1347 | 1066 | 115 | 0.209000006 | 6973 | 308 | 102 | 1500 | 0 | 1347 | 0 | 82 | 1066 | 0 | 0 | 2573 | 0.2346136 | 0 | 0.20029978 | 0 | 0.010660555 | 0.154719983 | 0 | 0 | 0.399706082 | 2.939090014 | -4.377840042 | 1.12
317 | 20-770 | 20 | 770 | 199 | 794 | 6.055490017 | 1.67881 | 2.246119976 | 2.148459911 | 2.17524004 | 2.45156002 | 1.933500051 | 2.022130013 | 1.212370038 | 3.371309996 | 7.10819006 | 56 | Ca | Al | Fe | O | 2573 | 2092 | 1968 | 735 | 98 | 0.214000002 | 7449 | 0 | 0 | 735 | 0 | 2092 | 0 | 83 | 2573 | 0 | 0 | 1968 | 0.289258589 | 0 | 0.208539919 | 0 | 0.007644139 | 0.269258748 | 0 | 0 | 0.225298605 | 2.123790026 | -4.360550046 | 1.11
318 | 20-786 | 20 | 786 | 202 | 805 | 4.635159969 | 1.690240026 | 1.757830024 | 1.855489969 | 1.871099949 | 2.018229961 | 1.690330029 | 1.869560003 | 1.079519987 | 2.446229935 | 5.781750202 | 146 | Ca | Fe | Al | O | 2783 | 2188 | 1787 | 616 | 103 | 0.239999995 | 7475 | 0 | 0 | 616 | 0 | 1787 | 0 | 104 | 2783 | 0 | 0 | 2188 | 0.271560637 | 0 | 0.180818226 | 0 | 0.009452121 | 0.288872673 | 0 | 0 | 0.249296343 | 0.703459978 | -4.34912002 | 0.96
319 | 20-787 | 20 | 787 | 203 | 809 | 4.226840019 | 1.544039965 | 2.148459911 | 2.050800085 | 2.106519938 | 2.45156002 | 1.757830024 | 2.122669935 | 1.154950023 | 3.137660027 | 7.179739952 | 124 | Fe | Al | Ca | O | 2647 | 995 | 501 | 446 | 121 | 0.096000001 | 4642 | 0 | 56 | 446 | 0 | 995 | 0 | 0 | 501 | 0 | 0 | 2647 | 0.208311588 | 0 | 0.193569138 | 0 | 0 | 0.09062533 | 0 | 0 | 0.507493944 | 0.295140028 | -4.495320081 | 0.83
320 | 20-790 | 20 | 790 | 204 | 813 | 3.960269928 | 1.540820003 | 2.832060099 | 2.734400034 | 2.850660086 | 2.938940048 | 2.59036994 | 2.868220091 | 1.024659991 | 5.855690002 | 8.942119598 | 124 | Al | Fe | Ca | O | 3045 | 2770 | 2751 | 840 | 101 | 0.233999997 | 9542 | 0 | 0 | 840 | 0 | 3045 | 0 | 139 | 2751 | 0 | 0 | 2770 | 0.291339899 | 0 | 0.233196945 | 0 | 0.00997606 | 0.22257717 | 0 | 0 | 0.242909925 | 0.028569937 | -4.498540043 | 1.14
321 | 20-793 | 20 | 793 | 204 | 814 | 4.199530125 | 1.595409989 | 2.246119976 | 2.050800085 | 2.143239975 | 2.43046999 | 1.855489969 | 1.981060028 | 1.226850033 | 3.266410112 | 6.833950043 | 68 | Fe | Al | Ca | O | 3057 | 1381 | 1125 | 536 | 103 | 0.150999993 | 6097 | 0 | 0 | 536 | 0 | 1381 | 0 | 0 | 1125 | 0 | 0 | 3057 | 0.228937597 | 0 | 0.190780675 | 0 | 0 | 0.148386937 | 0 | 0 | 0.431894791 | 0.267830134 | -4.443950057 | 1.02